## 实验
sample name | Ni | Fe | Co | V | W | Al | Ag | Ce | Cr | Cu | Zn | Mn | Mo | Ta | Re | Nb | P | S | Se | support | derived from | preparation method | phase | structure | Cdl (mF cm-2) | electrolyte | working electrode | currrent density | overpotential (mV) | doi
Ni0.5Fe0.5/C | 0.5 | 0.5 | 0 | 0 | 0 | 0 | 0 | 0 | 0 | 0 | 0 | 0 | 0 | 0 | 0 | 0 | 0 | 0 | 0 | carbon black | direct synthesis | freeze-dried | amorphous | nanoclusters | 32.61 | 1 M KOH | glassy carbon | 10 | 269.55 | 10.1039/D2TA01931K
C-Ni0.5Fe0.5/C | 0.5 | 0.5 | 0 | 0 | 0 | 0 | 0 | 0 | 0 | 0 | 0 | 0 | 0 | 0 | 0 | 0 | 0 | 0 | 0 | carbon black | oxyhydroxide | calcination(400℃,2h） | crystalline | nanoparticles | 3.99 | 1 M KOH | glassy carbon | 10 | 370.4
Ni0.5Fe0.5 | 0.5 | 0.5 | 0 | 0 | 0 | 0 | 0 | 0 | 0 | 0 | 0 | 0 | 0 | 0 | 0 | 0 | 0 | 0 | 0 | 0 | direct synthesis | freeze-dried | amorphous | - | 1.71 | 1 M KOH | glassy carbon | 10 | 347.9
Ni-OH/C | 1 | 0 | 0 | 0 | 0 | 0 | 0 | 0 | 0 | 0 | 0 | 0 | 0 | 0 | 0 | 0 | 0 | 0 | 0 | carbon black | direct synthesis | freeze-dried | amorphous | nanoclusters | 49.43 | 1 M KOH | glassy carbon | 10 | 340.48
Fe-OH/C | 0 | 1 | 0 | 0 | 0 | 0 | 0 | 0 | 0 | 0 | 0 | 0 | 0 | 0 | 0 | 0 | 0 | 0 | 0 | carbon black | direct synthesis | freeze-dried | amorphous | nanoclusters | 1.77 | 1 M KOH | glassy carbon | 10 | 440
Co0.8V0.2OOH | 0 | 0 | 0.8 | 0.2 | 0 | 0 | 0 | 0 | 0 | 0 | 0 | 0 | 0 | 0 | 0 | 0 | 0 | 0 | 0 | 0 | direct synthesis | hydrothermal (150℃,12h） | crystalline | nanorods (nanosheets)、porous、hierarchical | 61.8 | 1 M KOH | Ni Foam | 10 | 190 | 10.1039/c9ta07918a
Co0.9V0.1OOH | 0 | 0 | 0.9 | 0.1 | 0 | 0 | 0 | 0 | 0 | 0 | 0 | 0 | 0 | 0 | 0 | 0 | 0 | 0 | 0 | 0 | direct synthesis | hydrothermal (150℃,12h） | crystalline | nanorods (nanosheets)、porous、hierarchical | 46.6 | 1 M KOH | Ni Foam | 10 | 199
Co0.7V0.3OOH | 0 | 0 | 0.7 | 0.3 | 0 | 0 | 0 | 0 | 0 | 0 | 0 | 0 | 0 | 0 | 0 | 0 | 0 | 0 | 0 | 0 | direct synthesis | hydrothermal (150℃,12h） | crystalline | nanorods (nanosheets)、porous、hierarchical | 34.9 | 1 M KOH | Ni Foam | 10 | 216
CoOOH | 0 | 0 | 1 | 0 | 0 | 0 | 0 | 0 | 0 | 0 | 0 | 0 | 0 | 0 | 0 | 0 | 0 | 0 | 0 | 0 | direct synthesis | hydrothermal (150℃,12h） | crystalline | nanorods (nanosheets)、porous、hierarchical | 25.7 | 1 M KOH | Ni Foam | 10 | 235
VOOH (sample iii) | 0 | 0 | 0 | 1 | 0 | 0 | 0 | 0 | 0 | 0 | 0 | 0 | 0 | 0 | 0 | 0 | 0 | 0 | 0 | 0 | direct synthesis | hydrothermal(160℃,8h） | crystalline | nanospheres (rough, hollow interior, different size) | 29.4 | 1 M KOH | Ni Foam | 10 | 270 | 10.1002/anie.201610211
VOOH (sample Ii) | 0 | 0 | 0 | 1 | 0 | 0 | 0 | 0 | 0 | 0 | 0 | 0 | 0 | 0 | 0 | 0 | 0 | 0 | 0 | 0 | direct synthesis | hydrothermal(120℃,8h） | crystalline | nanospheres (smooth) | 16.4 | 1 M KOH | Ni Foam | 10 | 319
VOOH (sample I) | 0 | 0 | 0 | 1 | 0 | 0 | 0 | 0 | 0 | 0 | 0 | 0 | 0 | 0 | 0 | 0 | 0 | 0 | 0 | 0 | direct synthesis | hydrothermal(160℃,90min） | crystalline | nanospheres (solid interior) | 3 | 1 M KOH | Ni Foam | 10 | 359
VOOH (sample iii) | 0 | 0 | 0 | 1 | 0 | 0 | 0 | 0 | 0 | 0 | 0 | 0 | 0 | 0 | 0 | 0 | 0 | 0 | 0 | 0 | direct synthesis | hydrothermal(160℃,8h） | crystalline | nanospheres | 5.7 | 1 M KOH | carbon paper | 10 | 321
Fe0.33Co0.67OOH PNSAs/CFC | 0 | 0.33 | 0.67 | 0 | 0 | 0 | 0 | 0 | 0 | 0 | 0 | 0 | 0 | 0 | 0 | 0 | 0 | 0 | 0 | 0 | oxides/hydroxides | electroxide(25℃,0.5h) | amorphous | amorphous、porous nanosheet arrays | 0.312 | 1 M KOH | carbon fiber cloth | 10 | 266 | 10.1002/anie.201712549
CoOOH PNSAs/CFC | 0 | 0 | 1 | 0 | 0 | 0 | 0 | 0 | 0 | 0 | 0 | 0 | 0 | 0 | 0 | 0 | 0 | 0 | 0 | 0 | oxides/hydroxides | electroxide(25℃,0.5h) | amorphous | amorphous、porous nanosheet arrays | 0.286 | 1 M KOH | carbon fiber cloth | 10 | 331
δ-FeOOH NSs/NF | 0 | 1 | 0 | 0 | 0 | 0 | 0 | 0 | 0 | 0 | 0 | 0 | 0 | 0 | 0 | 0 | 0 | 0 | 0 | 0 | boride | chemical oxide (25℃,4h) | δ (crystallinity) | nanosheet (lower crystallinity)、 lattice distortions | 3.33 | 1 M KOH | Ni Foam | 10 | 265 | 10.1002/adma.201803144
δ-FeOOH bulk/NF | 0 | 1 | 0 | 0 | 0 | 0 | 0 | 0 | 0 | 0 | 0 | 0 | 0 | 0 | 0 | 0 | 0 | 0 | 0 | 0 | oxides/hydroxides | chemical oxide (25℃) | δ (crystallinity) | better crystallinity with the ordered lattice,bulk | 0.56 | 1 M KOH | Ni Foam | 10 | 400
γ-CoOOH NS | 0 | 0 | 1 | 0 | 0 | 0 | 0 | 0 | 0 | 0 | 0 | 0 | 0 | 0 | 0 | 0 | 0 | 0 | 0 | 0 | oxides/hydroxides | chemical oxide(25℃,12h) | γ（amorphous） | nanosheets (ultrathin,exfoliation) | - | 1 M KOH | glassy carbon | 10 | 300 | 10.1002/anie.201502836
γ-CoOOH bulk | 0 | 0 | 1 | 0 | 0 | 0 | 0 | 0 | 0 | 0 | 0 | 0 | 0 | 0 | 0 | 0 | 0 | 0 | 0 | 0 | oxides/hydroxides | chemical oxide(25℃,12h) | γ（crystalline） | - | - | 1 M KOH | glassy carbon | 10 | 374
Fe-CoOOH/G | 0 | 0.3072626 | 0.6717877 | 0 | 0 | 0.02094972 | 0 | 0 | 0 | 0 | 0 | 0 | 0 | 0 | 0 | 0 | 0 | 0 | 0 | graphene oxide | LDHs | chemical oxide(25℃,14h) | crystalline | nanoparticles、porous、without aggregation、low crystalline | 13.64 | 1 M KOH | glassy carbon | 10 | 330 | 10.1002/aenm.201602148
CoOOH/G | 0 | 0 | 1 | 0 | 0 | 0 | 0 | 0 | 0 | 0 | 0 | 0 | 0 | 0 | 0 | 0 | 0 | 0 | 0 | graphene oxide | LDHs | chemical oxide(25℃,14h) | crystalline | nanosheets(flower-like aggregated structure),bulky | 9.64 | 1 M KOH | glassy carbon | 10 | 401
Fe-CoOOH | 0 | 0.3072626 | 0.6717877 | 0 | 0 | 0.02094972 | 0 | 0 | 0 | 0 | 0 | 0 | 0 | 0 | 0 | 0 | 0 | 0 | 0 | 0 | LDHs | chemical oxide(25℃,14h) | crystalline | nanoparticles | 11.47 | 1 M KOH | glassy carbon | 10 | 352
a-FeOOH | 0 | 1 | 0 | 0 | 0 | 0 | 0 | 0 | 0 | 0 | 0 | 0 | 0 | 0 | 0 | 0 | 0 | 0 | 0 | 0 | direct synthesis | electrodeposition | amorphous | - | - | 1 M Na2CO3 (pH=12.1) | fluorine-doped SnO2 (FTO) coated glass | 10 | 550 | 10.1021/ja411835a
A-Fe | 0 | 1 | 0 | 0 | 0 | 0 | 0 | 0 | 0 | 0 | 0 | 0 | 0 | 0 | 0 | 0 | 0 | 0 | 0 | 0 | direct synthesis | electrodeposition(25℃，2min) | amorphous | aggregates of spherical nanoparticles | - | 0.5 M borate buffer (pH=9.2) | indium tin oxide electrode (ITO) | 10 | 600 | 10.1039/c6ta00313c
A-Fe | 0 | 1 | 0 | 0 | 0 | 0 | 0 | 0 | 0 | 0 | 0 | 0 | 0 | 0 | 0 | 0 | 0 | 0 | 0 | 0 | direct synthesis | electrodeposition(25℃，2min) | amorphous | aggregates of spherical nanoparticles | - | 1 M NaOH | indium tin oxide electrode (ITO) | 10 | 495
CoxFe1-XOOH/CC | 0 | 1 | 0 | 0 | 0 | 0 | 0 | 0 | 0 | 0 | 0 | 0 | 0 | 0 | 0 | 0 | 0 | 0 | 0 | 0 | direct synthesis | hydrothermal (90℃,24h） | from amorphous to crystalline | cubic nanorods | 1.6 | 1 M KOH | carbon fiber cloth | 20 | 440 | 10.1002/cplu.201900512
CoxFe1-XOOH/CC | 0 | 0.83 | 0.17 | 0 | 0 | 0 | 0 | 0 | 0 | 0 | 0 | 0 | 0 | 0 | 0 | 0 | 0 | 0 | 0 | 0 | direct synthesis | hydrothermal (90℃,24h） |  | nanowires with nanosheet array | 1.7 | 1 M KOH | carbon fiber cloth | 20 | 390
CoxFe1-XOOH/CC | 0 | 0.67 | 0.33 | 0 | 0 | 0 | 0 | 0 | 0 | 0 | 0 | 0 | 0 | 0 | 0 | 0 | 0 | 0 | 0 | 0 | direct synthesis | hydrothermal (90℃,24h） |  | - | 2 | 1 M KOH | carbon fiber cloth | 20 | 350
CoxFe1-XOOH/CC | 0 | 0.5 | 0.5 | 0 | 0 | 0 | 0 | 0 | 0 | 0 | 0 | 0 | 0 | 0 | 0 | 0 | 0 | 0 | 0 | 0 | direct synthesis | hydrothermal (90℃,24h） |  | - | 1.3 | 1 M KOH | carbon fiber cloth | 20 | 340
CoxFe1-XOOH/CC | 0 | 0.25 | 0.75 | 0 | 0 | 0 | 0 | 0 | 0 | 0 | 0 | 0 | 0 | 0 | 0 | 0 | 0 | 0 | 0 | 0 | direct synthesis | hydrothermal (90℃,24h） |  | - | 2.2 | 1 M KOH | carbon fiber cloth | 20 | 300
CoxFe1-XOOH/CC | 0 | 0.125 | 0.875 | 0 | 0 | 0 | 0 | 0 | 0 | 0 | 0 | 0 | 0 | 0 | 0 | 0 | 0 | 0 | 0 | 0 | direct synthesis | hydrothermal (90℃,24h） |  | ordered porous nanowire arrays | 6..8 | 1 M KOH | carbon fiber cloth | 20 | 300
CoxFe1-XOOH/CC | 0 | 0 | 1 | 0 | 0 | 0 | 0 | 0 | 0 | 0 | 0 | 0 | 0 | 0 | 0 | 0 | 0 | 0 | 0 | 0 | direct synthesis | hydrothermal (90℃,24h） |  | crosslinked nanowire structure | - | 1 M KOH | carbon fiber cloth | 20 | 340
CoV-Fe0.28 | 0 | 0.2822 | 0.6253 | 0.0925 | 0 | 0 | 0 | 0 | 0 | 0 | 0 | 0 | 0 | 0 | 0 | 0 | 0 | 0 | 0 | 0 | oxyhydroxide | cation-exchange(80℃,2h) | α（amorphous/crystalline） | nanosheets (ultrathin,wrinkle) | 1.06 | 1 M KOH | glassy carbon | 10 | 215 | 10.1002/aenm.202002215
CoV-Fe0.28 | 0 | 0.2822 | 0.6253 | 0.0925 | 0 | 0 | 0 | 0 | 0 | 0 | 0 | 0 | 0 | 0 | 0 | 0 | 0 | 0 | 0 | 0 | oxyhydroxide | cation-exchange(80℃,2h) | α（amorphous/crystalline） | nanosheets | - | 1 M KOH | carbon fiber cloth | 10 | 178
CoV-Fe0.28 | 0 | 0.2822 | 0.6253 | 0.0925 | 0 | 0 | 0 | 0 | 0 | 0 | 0 | 0 | 0 | 0 | 0 | 0 | 0 | 0 | 0 | 0 | oxyhydroxide | cation-exchange(80℃,2h) | α（amorphous/crystalline） | nanosheets | 1.06 | 1 M KOH | glassy carbon | 50 | 278
CoV-HS | 0 | 0 | 0.9089 | 0.0911 | 0 | 0 | 0 | 0 | 0 | 0 | 0 | 0 | 0 | 0 | 0 | 0 | 0 | 0 | 0 | 0 | direct synthesis | hydrothermal (80℃,0.5h） | α（crystalline） | nanosheets | 0.155 | 1 M KOH | glassy carbon | 10 | 317
CoV-HS | 0 | 0 | 0.9089 | 0.0911 | 0 | 0 | 0 | 0 | 0 | 0 | 0 | 0 | 0 | 0 | 0 | 0 | 0 | 0 | 0 | 0 | direct synthesis | hydrothermal (80℃,0.5h） | α（crystalline） | nanosheets | 0.155 | 1 M KOH | glassy carbon | 50 | 481
CoV-Fe0.16 | 0 | 0.1633 | 0.7462 | 0.0905 | 0 | 0 | 0 | 0 | 0 | 0 | 0 | 0 | 0 | 0 | 0 | 0 | 0 | 0 | 0 | 0 | oxyhydroxide | cation-exchange(80℃,2h) | α（amorphous/crystalline） | nanosheets | 0.36 | 1 M KOH | glassy carbon | 10 | 308
CoV-Fe0.16 | 0 | 0.1633 | 0.7462 | 0.0905 | 0 | 0 | 0 | 0 | 0 | 0 | 0 | 0 | 0 | 0 | 0 | 0 | 0 | 0 | 0 | 0 | oxyhydroxide | cation-exchange(80℃,2h) | α（amorphous/crystalline） | nanosheets | 0.36 | 1 M KOH | glassy carbon | 50 | 418
CoV-Fe0.39 | 0 | 0.3918 | 0.5185 | 0.08897 | 0 | 0 | 0 | 0 | 0 | 0 | 0 | 0 | 0 | 0 | 0 | 0 | 0 | 0 | 0 | 0 | oxyhydroxide | cation-exchange(80℃,2h) | α（amorphous/crystalline） | nanosheets | 0.78 | 1 M KOH | glassy carbon | 10 | 252
CoV-Fe0.39 | 0 | 0.3918 | 0.5185 | 0.08897 | 0 | 0 | 0 | 0 | 0 | 0 | 0 | 0 | 0 | 0 | 0 | 0 | 0 | 0 | 0 | 0 | oxyhydroxide | cation-exchange(80℃,2h) | α（amorphous/crystalline） | nanosheets | 0.78 | 1 M KOH | glassy carbon | 50 | 338
CoVFe0.26 | 0 | 0.2644 | 0.6465 | 0.0891 | 0 | 0 | 0 | 0 | 0 | 0 | 0 | 0 | 0 | 0 | 0 | 0 | 0 | 0 | 0 | 0 | direct synthesis | hydrothermal (80℃,0.5h） | α（crystalline） | nanosheets | 0.24 | 1 M KOH | glassy carbon | 10 | 324
CoVFe0.26 | 0 | 0.2644 | 0.6465 | 0.0891 | 0 | 0 | 0 | 0 | 0 | 0 | 0 | 0 | 0 | 0 | 0 | 0 | 0 | 0 | 0 | 0 | direct synthesis | hydrothermal (80℃,0.5h） | α（crystalline） | nanosheets | 0.24 | 1 M KOH | glassy carbon | 50 | 408
a-CoVFe | 0 | 0.2816 | 0.628 | 0.0904 | 0 | 0 | 0 | 0 | 0 | 0 | 0 | 0 | 0 | 0 | 0 | 0 | 0 | 0 | 0 | 0 | direct synthesis | hydrothermal (30℃,0.5h） | amorphous | nanosheets | 0.1492958 | 1 M KOH | glassy carbon | 10 | 349
c-CoVFe | 0 | 0.2658 | 0.6428 | 0.0914 | 0 | 0 | 0 | 0 | 0 | 0 | 0 | 0 | 0 | 0 | 0 | 0 | 0 | 0 | 0 | 0 | direct synthesis | hydrothermal (100℃,15h） | crystalline | - | 0.168254 | 1 M KOH | glassy carbon | 10 | 360
W0.5Co0.5/NF | 0 | 0 | 0.499 | 0 | 0.501 | 0 | 0 | 0 | 0 | 0 | 0 | 0 | 0 | 0 | 0 | 0 | 0 | 0 | 0 | 0 | direct synthesis | hydrothermal (150℃,15h） | crystalline | sponge-like、nanosheets、highly crystalline、coralloid-like | 1.33 | 1 M KOH | Ni Foam | 10 | 308 | 10.1002/anie.201701533
W0.5Co0.45Fe0.05/NF | 0 | 0.055 | 0.453 | 0 | 0.492 | 0 | 0 | 0 | 0 | 0 | 0 | 0 | 0 | 0 | 0 | 0 | 0 | 0 | 0 | 0 | direct synthesis | hydrothermal (150℃,15h） | crystalline | nanosheets | - | 1 M KOH | Ni Foam | 10 | 294.6
W0.5Co0.4Fe0.1/NF | 0 | 0.105 | 0.422 | 0 | 0.473 | 0 | 0 | 0 | 0 | 0 | 0 | 0 | 0 | 0 | 0 | 0 | 0 | 0 | 0 | 0 | direct synthesis | hydrothermal (150℃,15h） | crystalline | sponge-like、nanosheets、highly crystalline （smaller pore）、coralloid-like | 1.98 | 1 M KOH | Ni Foam | 10 | 250
W0.5Co0.3Fe0.2/NF | 0 | 0.221 | 0.297 | 0 | 0.482 | 0 | 0 | 0 | 0 | 0 | 0 | 0 | 0 | 0 | 0 | 0 | 0 | 0 | 0 | 0 | direct synthesis | hydrothermal (150℃,15h） | crystalline | nanosheets | - | 1 M KOH | Ni Foam | 10 | 273.6
W0.5Co0.4Fe0.1/CNTs | 0 | 0.086 | 0.379 | 0 | 0.535 | 0 | 0 | 0 | 0 | 0 | 0 | 0 | 0 | 0 | 0 | 0 | 0 | 0 | 0 | CNTs | direct synthesis | hydrothermal (150℃,15h） | crystalline | nanosheets | - | 1 M KOH | glassy carbon | 10 | 266
CoFe0.2(OH)x | 0 | 0.1666667 | 0.8333333 | 0 | 0 | 0 | 0 | 0 | 0 | 0 | 0 | 0 | 0 | 0 | 0 | 0 | 0 | 0 | 0 | 0 | direct synthesis | modified sol-gel method (40℃,12h) | partially crystallized | porous | 0.59 | 1 M KOH | glassy carbon | 10 | 292.25 | 10.1016/j.ijhydene.2022.03.174
CoFe0.4(OH)x | 0 | 0.2857143 | 0.7142857 | 0 | 0 | 0 | 0 | 0 | 0 | 0 | 0 | 0 | 0 | 0 | 0 | 0 | 0 | 0 | 0 | 0 | direct synthesis | modified sol-gel method (40℃,12h) | partially crystallized | porous | 1.68 | 1 M KOH | glassy carbon | 10 | 273.75
CoFe0.6(OH)x | 0 | 0.375 | 0.625 | 0 | 0 | 0 | 0 | 0 | 0 | 0 | 0 | 0 | 0 | 0 | 0 | 0 | 0 | 0 | 0 | 0 | direct synthesis | modified sol-gel method (40℃,12h) | partially crystallized | porous | 3.81 | 1 M KOH | glassy carbon | 10 | 266.81
CoFe0.8(OH)x | 0 | 0.4444444 | 0.5555556 | 0 | 0 | 0 | 0 | 0 | 0 | 0 | 0 | 0 | 0 | 0 | 0 | 0 | 0 | 0 | 0 | 0 | direct synthesis | modified sol-gel method (40℃,12h) | partially crystallized | porous | 4.68 | 1 M KOH | glassy carbon | 10 | 246
CoFe1.0(OH)x | 0 | 0.5 | 0.5 | 0 | 0 | 0 | 0 | 0 | 0 | 0 | 0 | 0 | 0 | 0 | 0 | 0 | 0 | 0 | 0 | 0 | direct synthesis | modified sol-gel method (40℃,12h) | partially crystallized | porous | 2.78 | 1 M KOH | glassy carbon | 10 | 248.32
CoFe-AO | 0 | 0.4444444 | 0.5555556 | 0 | 0 | 0 | 0 | 0 | 0 | 0 | 0 | 0 | 0 | 0 | 0 | 0 | 0 | 0 | 0 | 0 | direct synthesis | freeze-dried | amorphous | - | 0.45 | 1 M KOH | glassy carbon | 10 | 332.59
NiFeOOH/CFC | 0.7 | 0.3 | 0 | 0 | 0 | 0 | 0 | 0 | 0 | 0 | 0 | 0 | 0 | 0 | 0 | 0 | 0 | 0 | 0 | 0 | chalcogenide | electrooxides (25℃） | low crystalline | ultrathin nanosheet、spongy、macroporous | 3.09 | 1 M KOH | carbon fiber cloth | 100 | 200 | 10.1016/j.electacta.2017.05.200
NiFeOOH/CFC | 0.7 | 0.3 | 0 | 0 | 0 | 0 | 0 | 0 | 0 | 0 | 0 | 0 | 0 | 0 | 0 | 0 | 0 | 0 | 0 | 0 | chalcogenide | electrooxides (25℃） | low crystalline | ultrathin nanosheet、spongy、macroporous | 3.09 | 1 M KOH | carbon fiber cloth | 200 | 205
NiOOH/CFC | 1 | 0 | 0 | 0 | 0 | 0 | 0 | 0 | 0 | 0 | 0 | 0 | 0 | 0 | 0 | 0 | 0 | 0 | 0 | 0 | chalcogenide | electrooxides (25℃） | low crystalline | ultrathin nanosheet、spongy | 2.65 | 1 M KOH | carbon fiber cloth | 100 | 363
NiOOH/CFC | 1 | 0 | 0 | 0 | 0 | 0 | 0 | 0 | 0 | 0 | 0 | 0 | 0 | 0 | 0 | 0 | 0 | 0 | 0 | 0 | chalcogenide | electrooxides (25℃） | low crystalline | ultrathin nanosheet、spongy | 2.65 | 1 M KOH | carbon fiber cloth | 200 | 390
FeOOH/CFC | 0 | 1 | 0 | 0 | 0 | 0 | 0 | 0 | 0 | 0 | 0 | 0 | 0 | 0 | 0 | 0 | 0 | 0 | 0 | 0 | chalcogenide | electrooxides (25℃） | low crystalline | nanosheet rough | 1.65 | 1 M KOH | carbon fiber cloth | 100 | 514
FeOOH/CFC | 0 | 1 | 0 | 0 | 0 | 0 | 0 | 0 | 0 | 0 | 0 | 0 | 0 | 0 | 0 | 0 | 0 | 0 | 0 | 0 | chalcogenide | electrooxides (25℃） | low crystalline | nanosheet rough | 1.65 | 1 M KOH | carbon fiber cloth | 200 | 549
CeFeOxHy | 0 | 0.95 | 0 | 0 | 0 | 0 | 0 | 0.05 | 0 | 0 | 0 | 0 | 0 | 0 | 0 | 0 | 0 | 0 | 0 | 0 | direct synthesis | electrodeposition(25℃，20min) | amorphous | nanosheets | 0.00665 | 1 M KOH | Ni Foam | 100 | 250 | 10.1002/smll.202207999
CeFeOxHy | 0 | 0.95 | 0 | 0 | 0 | 0 | 0 | 0.05 | 0 | 0 | 0 | 0 | 0 | 0 | 0 | 0 | 0 | 0 | 0 | 0 | direct synthesis | electrodeposition(25℃，20min) | amorphous | nanosheets | 0.00665 | 1 M KOH | Ni Foam | 188 | 300
CeFeOxHy | 0 | 0.95 | 0 | 0 | 0 | 0 | 0 | 0.05 | 0 | 0 | 0 | 0 | 0 | 0 | 0 | 0 | 0 | 0 | 0 | 0 | direct synthesis | electrodeposition(25℃，20min) | amorphous | nanosheets | 0.00665 | 1 M KOH | Ni Foam | 200 | 310
CeFeOxHy | 0 | 0.95 | 0 | 0 | 0 | 0 | 0 | 0.05 | 0 | 0 | 0 | 0 | 0 | 0 | 0 | 0 | 0 | 0 | 0 | 0 | direct synthesis | electrodeposition(25℃，20min) | amorphous | nanosheets | 0.00665 | 1 M KOH | Ni Foam | 300 | 360
CeFeOxHy | 0 | 0.95 | 0 | 0 | 0 | 0 | 0 | 0.05 | 0 | 0 | 0 | 0 | 0 | 0 | 0 | 0 | 0 | 0 | 0 | 0 | direct synthesis | electrodeposition(25℃，20min) | amorphous | nanosheets | 0.00665 | 1 M KOH | Ni Foam | 500 | 470
FeOxHy | 0 | 1 | 0 | 0 | 0 | 0 | 0 | 0 | 0 | 0 | 0 | 0 | 0 | 0 | 0 | 0 | 0 | 0 | 0 | 0 | direct synthesis | electrodeposition(25℃，20min) | amorphous | nanosheets | 0.00234 | 1 M KOH | Ni Foam | 100 | 299
FeOxHy | 0 | 1 | 0 | 0 | 0 | 0 | 0 | 0 | 0 | 0 | 0 | 0 | 0 | 0 | 0 | 0 | 0 | 0 | 0 | 0 | direct synthesis | electrodeposition(25℃，20min) | amorphous | nanosheets | 0.00234 | 1 M KOH | Ni Foam | 200 | 402
FeOxHy | 0 | 1 | 0 | 0 | 0 | 0 | 0 | 0 | 0 | 0 | 0 | 0 | 0 | 0 | 0 | 0 | 0 | 0 | 0 | 0 | direct synthesis | electrodeposition(25℃，20min) | amorphous | nanosheets | 0.00234 | 1 M KOH | Ni Foam | 300 | 500
a-c-FeOOH | 0 | 1 | 0 | 0 | 0 | 0 | 0 | 0 | 0 | 0 | 0 | 0 | 0 | 0 | 0 | 0 | 0 | 0 | 0 | 0 | oxides/hydroxides | electrooxides(25℃） | amorphous/crystalline | nanosheets、rough and porisity | 32.8 | 1 M KOH | Ni Foam | 300 | 330 | 10.1002/cssc.202001229
a-FeOOH | 0 | 1 | 0 | 0 | 0 | 0 | 0 | 0 | 0 | 0 | 0 | 0 | 0 | 0 | 0 | 0 | 0 | 0 | 0 | 0 | oxides/hydroxides | electrooxides(25℃，400s） | amorphous | nanosheets | 70.34 | 1 M KOH | Ni Foam | 47 | 330
c-FeOOH | 0 | 1 | 0 | 0 | 0 | 0 | 0 | 0 | 0 | 0 | 0 | 0 | 0 | 0 | 0 | 0 | 0 | 0 | 0 | 0 | oxides/hydroxides | electrooxides(25℃，30 min） | crystalline | nanosheets | 28.24 | 1 M KOH | Ni Foam | 60 | 330
Cr-CoOOH | 0 | 0 | 0.75 | 0 | 0 | 0 | 0 | 0 | 0.25 | 0 | 0 | 0 | 0 | 0 | 0 | 0 | 0 | 0 | 0 | 0 | ZIF-67(MOF） | hydrothermal (82℃,2h) | crystalline | nanosheets coss-link on nanocages (ZIF67) | 117 | 1 M KOH | glassy carbon | 10 | 290 | 10.1016/j.nanoen.2022.107562
CoOOH | 0 | 0 | 1 | 0 | 0 | 0 | 0 | 0 | 0 | 0 | 0 | 0 | 0 | 0 | 0 | 0 | 0 | 0 | 0 | 0 | ZIF-67(MOF） | hydrothermal (82℃,2h) | crystalline | nanosheets coss-link on nanocages (ZIF67) | 20.6 | 1 M KOH | glassy carbon | 10 | 400
Ni3Fe | 0.7382199 | 0.2617801 | 0 | 0 | 0 | 0 | 0 | 0 | 0 | 0 | 0 | 0 | 0 | 0 | 0 | 0 | 0 | 0 | 0 | 0 | direct synthesis | hydrothermal (120℃,12h) | α(crystalline) | nanosheets (ultrathin) | 0.001574812 | 1 M KOH | carbon paper | 100 | 327.53 | 10.1038/s41467-018-05341-y
Ni3Fe0.67V0.33 | 0.7576763 | 0.1593361 | 0 | 0.08298755 | 0 | 0 | 0 | 0 | 0 | 0 | 0 | 0 | 0 | 0 | 0 | 0 | 0 | 0 | 0 | 0 | direct synthesis | hydrothermal (120℃,12h) | α(crystalline) | nanosheets (ultrathin) | 0.001903194 | 1 M KOH | carbon paper | 100 | 281.32
Ni3Fe0.5V0.5 | 0.7659314 | 0.1115196 | 0 | 0.122549 | 0 | 0 | 0 | 0 | 0 | 0 | 0 | 0 | 0 | 0 | 0 | 0 | 0 | 0 | 0 | 0 | direct synthesis | hydrothermal (120℃,12h) | α(crystalline) | nanosheets (porous,ultrathin) | 0.002394721 | 1 M KOH | carbon paper | 100 | 200
Ni3Fe0.5V0.5 | 0.7659314 | 0.1115196 | 0 | 0.122549 | 0 | 0 | 0 | 0 | 0 | 0 | 0 | 0 | 0 | 0 | 0 | 0 | 0 | 0 | 0 | 0 | direct synthesis | hydrothermal (120℃,12h) | α(crystalline) | nanosheets (porous,ultrathin) | 0.002394721 | 1 M KOH | carbon paper | 100 | 264
Ni3Fe0.5V0.5 | 0.7659314 | 0.1115196 | 0 | 0.122549 | 0 | 0 | 0 | 0 | 0 | 0 | 0 | 0 | 0 | 0 | 0 | 0 | 0 | 0 | 0 | 0 | direct synthesis | hydrothermal (120℃,12h) | α(crystalline) | nanosheets (porous,ultrathin) | 0.002394721 | 1 M KOH | carbon paper | 500 | 291
Ni3Fe0.33V0.67 | 0.745098 | 0.09150327 | 0 | 0.1633987 | 0 | 0 | 0 | 0 | 0 | 0 | 0 | 0 | 0 | 0 | 0 | 0 | 0 | 0 | 0 | 0 | direct synthesis | hydrothermal (120℃,12h) | α(crystalline) | nanosheets (ultrathin) | 0.002131849 | 1 M KOH | carbon paper | 100 | 270.6
Ni3V | 0.734748 | 0 | 0 | 0.265252 | 0 | 0 | 0 | 0 | 0 | 0 | 0 | 0 | 0 | 0 | 0 | 0 | 0 | 0 | 0 | 0 | direct synthesis | hydrothermal (120℃,12h) | α(crystalline) | nanosheets (ultrathin) | 0.001796769 | 1 M KOH | carbon paper | 100 | 281.32
Zn0.2Co0.8OOH | 0 | 0 | 0.8 | 0 | 0 | 0 | 0 | 0 | 0 | 0 | 0.2 | 0 | 0 | 0 | 0 | 0 | 0 | 0 | 0 | 0 | ZnCo MOF | hydrothermal (100℃,10h) | β(crystalline) | nanosheets (cross-linked, rough, rhombic dodecahedral morphology) | - | 1 M KOH | glassy carbon | 10 | 235 | 10.1038/s41560-019-0355-9 | 18号文献中提到了近年OER的催化剂的对比
Zn0.1Co0.9OOH | 0 | 0 | 0.9 | 0 | 0 | 0 | 0 | 0 | 0 | 0 | 0.1 | 0 | 0 | 0 | 0 | 0 | 0 | 0 | 0 | 0 | ZnCo MOF | hydrothermal (100℃,10h) | β(crystalline) | nanosheets (cross-linked, rough, rhombic dodecahedral morphology) | - | 1 M KOH | glassy carbon | 10 | 289.76
Zn0.3Co0.7OOH | 0 | 0 | 0.7 | 0 | 0 | 0 | 0 | 0 | 0 | 0 | 0.3 | 0 | 0 | 0 | 0 | 0 | 0 | 0 | 0 | 0 | ZnCo MOF | hydrothermal (100℃,10h) | β(crystalline) | nanosheets (cross-linked, rough, rhombic dodecahedral morphology) | - | 1 M KOH | glassy carbon | 10 | 280
CoOOH | 0 | 0 | 1 | 0 | 0 | 0 | 0 | 0 | 0 | 0 | 0 | 0 | 0 | 0 | 0 | 0 | 0 | 0 | 0 | 0 | ZIF-67(MOF） | hydrothermal (100℃,10h) | β(crystalline) | nanosheets (cross-linked, rough, rhombic dodecahedral morphology) | - | 1 M KOH | glassy carbon | 10 | 352.18
Co0.54Fe0.46OOH | 0 | 0.4647 | 0.5453 | 0 | 0 | 0 | 0 | 0 | 0 | 0 | 0 | 0 | 0 | 0 | 0 | 0 | 0 | 0 | 0 | 0 | direct synthesis | hydrothermal(80℃,21h) | crystalline | nanorods | - | 0.1 M KOH (pH=13) | glassy carbon | 10 | 390 | 10.1038/srep43590
Co0.77Fe0.23OOH | 0 | 0.2351 | 0.7749 | 0 | 0 | 0 | 0 | 0 | 0 | 0 | 0 | 0 | 0 | 0 | 0 | 0 | 0 | 0 | 0 | 0 | direct synthesis | hydrothermal(80℃,21h) | crystalline | nanorods | - | 0.1 M KOH (pH=13) | glassy carbon | 10 | 454
Co0.23Fe0.77OOH | 0 | 0.7767 | 0.2333 | 0 | 0 | 0 | 0 | 0 | 0 | 0 | 0 | 0 | 0 | 0 | 0 | 0 | 0 | 0 | 0 | 0 | direct synthesis | hydrothermal(80℃,21h) | crystalline | nanorods | - | 0.1 M KOH (pH=13) | glassy carbon | 10 | 501.4
FeOOH1 | 0 | 1 | 0 | 0 | 0 | 0 | 0 | 0 | 0 | 0 | 0 | 0 | 0 | 0 | 0 | 0 | 0 | 0 | 0 | 0 | direct synthesis | hydrothermal(80℃,21h) | crystalline | nanorods | - | 0.1 M KOH (pH=13) | glassy carbon | 10 | 750
FeOOH2 | 0 | 1 | 0 | 0 | 0 | 0 | 0 | 0 | 0 | 0 | 0 | 0 | 0 | 0 | 0 | 0 | 0 | 0 | 0 | 0 | direct synthesis | hydrothermal(80℃,21h) | crystalline | nanorods | - | 0.1 M KOH (pH=13) | glassy carbon | 10 | 530
FeOOH3 | 0 | 1 | 0 | 0 | 0 | 0 | 0 | 0 | 0 | 0 | 0 | 0 | 0 | 0 | 0 | 0 | 0 | 0 | 0 | 0 | direct synthesis | hydrothermal(80℃,21h) | crystalline | nanorods | - | 0.1 M KOH (pH=13) | glassy carbon | 10 | 630
FeOOH/Nifoam | 0 | 1 | 0 | 0 | 0 | 0 | 0 | 0 | 0 | 0 | 0 | 0 | 0 | 0 | 0 | 0 | 0 | 0 | 0 | carbon black | direct synthesis | hydrothermal (120℃,6h) | α(crystalline) | nanowires( small diameters) | 0.00594 | 1 M NaOH | Ni Foam | 59.6 | 799 | 10.1007/s10008-013-2105-4
MnOOH | 0 | 0 | 0 | 0 | 0 | 0 | 0 | 0 | 0 | 0 | 0 | 1 | 0 | 0 | 0 | 0 | 0 | 0 | 0 | 0 | oxides/hydroxides | electrodeposition(25℃,400s) | γ | nanoparticles、porous | - | 0.5 M KOH (pH=13.69) | Au | 10 | 300 | :10.1016/j.elecom.2007.06.011
FeOOH/CeO2 HLNTs-NF | 0 | 1 | 0 | 0 | 0 | 0 | 0 | 0 | 0 | 0 | 0 | 0 | 0 | 0 | 0 | 0 | 0 | 0 | 0 | CeO2 | direct synthesis | electrodeposition(50℃,10min) | polycrystalline | nanotubes (hollow、large BET) | - | 1 M NaOH | Ni Foam | 17.6 | 250 | 10.1002/adma.201600054
FeOOH/CeO2 HLNTs-NF | 0 | 1 | 0 | 0 | 0 | 0 | 0 | 0 | 0 | 0 | 0 | 0 | 0 | 0 | 0 | 0 | 0 | 0 | 0 | CeO2 | direct synthesis | electrodeposition(50℃,10min) | polycrystalline | nanotubes (hollow、large BET) | - | 1 M NaOH | Ni Foam | 70.9 | 300
FeOOH/CeO2 HLNTs-NF | 0 | 1 | 0 | 0 | 0 | 0 | 0 | 0 | 0 | 0 | 0 | 0 | 0 | 0 | 0 | 0 | 0 | 0 | 0 | CeO2 | direct synthesis | electrodeposition(50℃,10min) | polycrystalline | nanotubes (hollow、large BET) | - | 1 M NaOH | Ni Foam | 223.3 | 350
FeOOH/CeO2 HLNTs-NF | 0 | 1 | 0 | 0 | 0 | 0 | 0 | 0 | 0 | 0 | 0 | 0 | 0 | 0 | 0 | 0 | 0 | 0 | 0 | CeO2 | direct synthesis | electrodeposition(50℃,10min) | polycrystalline | nanotubes (hollow、large BET) | - | 1 M NaOH | Ni Foam | 401.5 | 400
FeOOH NTAs-NF | 0 | 1 | 0 | 0 | 0 | 0 | 0 | 0 | 0 | 0 | 0 | 0 | 0 | 0 | 0 | 0 | 0 | 0 | 0 | 0 | direct synthesis | electrodeposition(50℃,10min) | polycrystalline | nanotubes (hollow、large BET) | - | 1 M NaOH | Ni Foam | 9.86 | 250
FeOOH NTAs-NF | 0 | 1 | 0 | 0 | 0 | 0 | 0 | 0 | 0 | 0 | 0 | 0 | 0 | 0 | 0 | 0 | 0 | 0 | 0 | 0 | direct synthesis | electrodeposition(50℃,10min) | polycrystalline | nanotubes (hollow、large BET) | - | 1 M NaOH | Ni Foam | 34.79 | 350
FeOOH/NPCs-NF | 0 | 1 | 0 | 0 | 0 | 0 | 0 | 0 | 0 | 0 | 0 | 0 | 0 | 0 | 0 | 0 | 0 | 0 | 0 | NPCs(ZIF-8 derived N-doped porous carbons) | direct synthesis | electrodeposition（25℃） | amorphous | nanoparticles（aggregate、porous) | 29.5 | 1 M KOH | Ni Foam | 100 | 230 | 10.1002/aenm.201702598
FeOOH NSs/Ti3C2 | 0 | 1 | 0 | 0 | 0 | 0 | 0 | 0 | 0 | 0 | 0 | 0 | 0 | 0 | 0 | 0 | 0 | 0 | 0 | Mxene(Ti3C2) | boride | (25℃,12h） | δ、polycrystalline | nanosheets(hierarchica、 porous) | 1.46 | 1 M KOH | carbon paper | 10 | 400 | 10.1002/slct.201904506
FeOOH NSs | 0 | 1 | 0 | 0 | 0 | 0 | 0 | 0 | 0 | 0 | 0 | 0 | 0 | 0 | 0 | 0 | 0 | 0 | 0 | 0 | boride | (25℃,12h） | δ、polycrystalline | nanosheets(ultrathin lamellar） | 0.34 | 1 M KOH | carbon paper | 10 | 470
FeOOH/Co/FeOOH | 0 | 1 | 0 | 0 | 0 | 0 | 0 | 0 | 0 | 0 | 0 | 0 | 0 | 0 | 0 | 0 | 0 | 0 | 0 | Co | direct synthesis | electrodeposition（30℃,10min) | β（crystalline） | nanotubes (hollow、large BET) | 306.4 | 1M NaOH | Ni Foam | 21 | 250 | 10.1002/anie.201511447
FeOOH/Co/FeOOH | 0 | 1 | 0 | 0 | 0 | 0 | 0 | 0 | 0 | 0 | 0 | 0 | 0 | 0 | 0 | 0 | 0 | 0 | 0 | Co | direct synthesis | electrodeposition（30℃,10min) | β（crystalline） | nanotubes (hollow、large BET) | 306.4 | 1M NaOH | Ni Foam | 91 | 300
FeOOH/Co/FeOOH | 0 | 1 | 0 | 0 | 0 | 0 | 0 | 0 | 0 | 0 | 0 | 0 | 0 | 0 | 0 | 0 | 0 | 0 | 0 | Co | direct synthesis | electrodeposition（30℃,10min) | β（crystalline） | nanotubes (hollow、large BET) | 306.4 | 1M NaOH | Ni Foam | 199 | 350
FeOOH NTAs-NF | 0 | 1 | 0 | 0 | 0 | 0 | 0 | 0 | 0 | 0 | 0 | 0 | 0 | 0 | 0 | 0 | 0 | 0 | 0 | 0 | direct synthesis | electrodeposition（30℃,10min) | - | nanotubes (hollow、large BET) | - | 1M NaOH | Ni Foam | 20 | 350
FeCo-MOF-EH | 0 | 0.8783186 | 0.1216814 | 0 | 0 | 0 | 0 | 0 | 0 | 0 | 0 | 0 | 0 | 0 | 0 | 0 | 0 | 0 | 0 | 0 | FeCo MOF | electric-field assisted hydrolysis (25℃,20s) | crystalline | nanosheet (wrinkled、ultrathin) | 81.5 | 1 M KOH | carbon paper | 10 | 301 | 10.1002/anie.202004420
FeCo-MOF-EH/NF | 0 | 0.8783186 | 0.1216814 | 0 | 0 | 0 | 0 | 0 | 0 | 0 | 0 | 0 | 0 | 0 | 0 | 0 | 0 | 0 | 0 | 0 | FeCo MOF | electric-field assisted hydrolysis (25℃,20s) | crystalline | nanosheet (wrinkled、ultrathin) | 105.8 | 1 M KOH | Ni Foam | 10 | 231
Fe-MOF-EH | 0 | 1 | 0 | 0 | 0 | 0 | 0 | 0 | 0 | 0 | 0 | 0 | 0 | 0 | 0 | 0 | 0 | 0 | 0 | 0 | Fe MOF | electric-field assisted hydrolysis (25℃) | crystalline | - | 9.6 | 1 M KOH | carbon paper | 10 | 512
NiFeCr | 0.6666667 | 0.1111111 | 0 | 0 | 0 | 0 | 0 | 0 | 0.2222222 | 0 | 0 | 0 | 0 | 0 | 0 | 0 | 0 | 0 | 0 | 0 | oxides/hydroxides | electrodeposition (25℃,900s) | amorphous | nanosheet | 8.4 | 1 M KOH | Ni Foam | 10 | 270.52 | 10.1039/d0ee01609h
NiFe | 0.6 | 0.4 | 0 | 0 | 0 | 0 | 0 | 0 | 0 | 0 | 0 | 0 | 0 | 0 | 0 | 0 | 0 | 0 | 0 | 0 | oxides/hydroxides | electrodeposition (25℃,900s) | amorphous | nanosheet | 7.5 | 1 M KOH | Ni Foam | 10 | 300
NiFe | 0.5 | 0.5 | 0 | 0 | 0 | 0 | 0 | 0 | 0 | 0 | 0 | 0 | 0 | 0 | 0 | 0 | 0 | 0 | 0 | 0 | direct synthesis | sol-gel method | amorphous | nanoparticles (aggregate) | - | 1 M KOH | carbon paper | 10 | 248 | 10.1038/s41929-020-00525-6
NiFeMo | 0.3333333 | 0.3333333 | 0 | 0 | 0 | 0 | 0 | 0 | 0 | 0 | 0 | 0 | 0.3333333 | 0 | 0 | 0 | 0 | 0 | 0 | 0 | direct synthesis | sol-gel method | amorphous | nanoparticles (aggregate) | - | 1 M KOH | carbon paper | 10 | 201
NiFeW | 0.3333333 | 0.3333333 | 0 | 0 | 0.3333333 | 0 | 0 | 0 | 0 | 0 | 0 | 0 | 0 | 0 | 0 | 0 | 0 | 0 | 0 | 0 | direct synthesis | sol-gel method | amorphous | nanoparticles (aggregate) | - | 1 M KOH | carbon paper | 10 | 202
NiFeTa | 0.3333333 | 0.3333333 | 0 | 0 | 0 | 0 | 0 | 0 | 0 | 0 | 0 | 0 | 0 | 0.3333333 | 0 | 0 | 0 | 0 | 0 | 0 | direct synthesis | sol-gel method | amorphous | nanoparticles (aggregate) | - | 1 M KOH | carbon paper | 10 | 216
NiFeRe | 0.3333333 | 0.3333333 | 0 | 0 | 0 | 0 | 0 | 0 | 0 | 0 | 0 | 0 | 0 | 0 | 0.3333333 | 0 | 0 | 0 | 0 | 0 | direct synthesis | sol-gel method | amorphous | nanoparticles (aggregate) | - | 1 M KOH | carbon paper | 10 | 218
NiFeNb | 0.3333333 | 0.3333333 | 0 | 0 | 0 | 0 | 0 | 0 | 0 | 0 | 0 | 0 | 0 | 0 | 0 | 0.3333333 | 0 | 0 | 0 | 0 | direct synthesis | sol-gel method | amorphous | nanoparticles (aggregate) | - | 1 M KOH | carbon paper | 10 | 224
NiFeMoW | 0.25 | 0.25 | 0 | 0 | 0.25 | 0 | 0 | 0 | 0 | 0 | 0 | 0 | 0.25 | 0 | 0 | 0 | 0 | 0 | 0 | 0 | direct synthesis | sol-gel method | amorphous | nanoparticles (aggregate) | - | 1 M KOH | carbon paper | 10 | 205
FeCo | 0 | 0.5 | 0.5 | 0 | 0 | 0 | 0 | 0 | 0 | 0 | 0 | 0 | 0 | 0 | 0 | 0 | 0 | 0 | 0 | 0 | direct synthesis | sol-gel method | amorphous | nanoparticles (aggregate) | - | 1 M KOH | carbon paper | 10 | 266
FeCoMo | 0 | 0.3333333 | 0.3333333 | 0 | 0 | 0 | 0 | 0 | 0 | 0 | 0 | 0 | 0.3333333 | 0 | 0 | 0 | 0 | 0 | 0 | 0 | direct synthesis | sol-gel method | amorphous | nanoparticles (aggregate) | - | 1 M KOH | carbon paper | 10 | 233
FeCoW | 0 | 0.3333333 | 0.3333333 | 0 | 0.3333333 | 0 | 0 | 0 | 0 | 0 | 0 | 0 | 0 | 0 | 0 | 0 | 0 | 0 | 0 | 0 | direct synthesis | sol-gel method | amorphous | nanoparticles (aggregate) | - | 1 M KOH | carbon paper | 10 | 217
FeCoTa | 0 | 0.3333333 | 0.3333333 | 0 | 0 | 0 | 0 | 0 | 0 | 0 | 0 | 0 | 0 | 0.3333333 | 0 | 0 | 0 | 0 | 0 | 0 | direct synthesis | sol-gel method | amorphous | nanoparticles (aggregate) | - | 1 M KOH | carbon paper | 10 | 242
FeCoRe | 0 | 0.3333333 | 0.3333333 | 0 | 0 | 0 | 0 | 0 | 0 | 0 | 0 | 0 | 0 | 0 | 0.3333333 | 0 | 0 | 0 | 0 | 0 | direct synthesis | sol-gel method | amorphous | nanoparticles (aggregate) | - | 1 M KOH | carbon paper | 10 | 238
FeCoNb | 0 | 0.3333333 | 0.3333333 | 0 | 0 | 0 | 0 | 0 | 0 | 0 | 0 | 0 | 0 | 0 | 0 | 0.3333333 | 0 | 0 | 0 | 0 | direct synthesis | sol-gel method | amorphous | nanoparticles (aggregate) | - | 1 M KOH | carbon paper | 10 | 238
FeCoMoW | 0 | 0.25 | 0.25 | 0 | 0.25 | 0 | 0 | 0 | 0 | 0 | 0 | 0 | 0.25 | 0 | 0 | 0 | 0 | 0 | 0 | 0 | direct synthesis | sol-gel method | amorphous | nanoparticles (aggregate) | - | 1 M KOH | carbon paper | 10 | 212
Ni:FeOOH/NGF | 0.2113565 | 0.7886435 | 0 | 0 | 0 | 0 | 0 | 0 | 0 | 0 | 0 | 0 | 0 | 0 | 0 | 0 | 0 | 0 | 0 | N-doped graphite foam (NGF) | direct synthesis | chemical oxides (25℃，0.167h） | α（crystalline） | nanosheets | 73.8 | 1 M KOH | none | 10 | 214 | 10.1021/acscatal.9b00492
Ni:FeOOH/NGF | 0.2113565 | 0.7886435 | 0 | 0 | 0 | 0 | 0 | 0 | 0 | 0 | 0 | 0 | 0 | 0 | 0 | 0 | 0 | 0 | 0 | N-doped graphite foam (NGF) | direct synthesis | chemical oxides (25℃，0.167h） | α（crystalline） | nanosheets | 73.8 | 1 M KOH | none | 300 | 368
NiOOH/NGF | 1 | 0 | 0 | 0 | 0 | 0 | 0 | 0 | 0 | 0 | 0 | 0 | 0 | 0 | 0 | 0 | 0 | 0 | 0 | N-doped graphite foam (NGF) | direct synthesis | chemical oxides (25℃，0.167h） | α（crystalline） | nanosheets | - | 1 M KOH | none | 10 | 288
FeOOH/NGF | 0 | 1 | 0 | 0 | 0 | 0 | 0 | 0 | 0 | 0 | 0 | 0 | 0 | 0 | 0 | 0 | 0 | 0 | 0 | N-doped graphite foam (NGF) | direct synthesis | chemical oxides (25℃，0.167h） | α（crystalline） | nanoflakes | - | 1 M KOH | none | 10 | 371
Ni:FeOOH | 0.2113565 | 0.7886435 | 0 | 0 | 0 | 0 | 0 | 0 | 0 | 0 | 0 | 0 | 0 | 0 | 0 | 0 | 0 | 0 | 0 | 0 | direct synthesis | chemical oxides (25℃，0.167h） | α（crystalline） | nanosheets | - | 1 M KOH | glassy carbon | 10 | 273
Ni:FeOOH/NGF | 0.03288201 | 0.967118 | 0 | 0 | 0 | 0 | 0 | 0 | 0 | 0 | 0 | 0 | 0 | 0 | 0 | 0 | 0 | 0 | 0 | N-doped graphite foam (NGF) | direct synthesis | chemical oxides (25℃，0.167h） | α（crystalline） | nanosheets | - | 1 M KOH | none | 300 | 520
Ni:FeOOH/NGF | 0.08172635 | 0.9182736 | 0 | 0 | 0 | 0 | 0 | 0 | 0 | 0 | 0 | 0 | 0 | 0 | 0 | 0 | 0 | 0 | 0 | N-doped graphite foam (NGF) | direct synthesis | chemical oxides (25℃，0.167h） | α（crystalline） | nanosheets | - | 1 M KOH | none | 300 | 480
Ni:FeOOH/NGF | 0.1166078 | 0.8833922 | 0 | 0 | 0 | 0 | 0 | 0 | 0 | 0 | 0 | 0 | 0 | 0 | 0 | 0 | 0 | 0 | 0 | N-doped graphite foam (NGF) | direct synthesis | chemical oxides (25℃，0.167h） | α（crystalline） | nanosheets | - | 1 M KOH | none | 300 | 437.75
Ni:FeOOH/NGF | 0.1701245 | 0.8298755 | 0 | 0 | 0 | 0 | 0 | 0 | 0 | 0 | 0 | 0 | 0 | 0 | 0 | 0 | 0 | 0 | 0 | N-doped graphite foam (NGF) | direct synthesis | chemical oxides (25℃，0.167h） | α（crystalline） | nanosheets | - | 1 M KOH | none | 300 | 400.39
Ni:FeOOH/NF | 0.2113565 | 0.7886435 | 0 | 0 | 0 | 0 | 0 | 0 | 0 | 0 | 0 | 0 | 0 | 0 | 0 | 0 | 0 | 0 | 0 | 0 | direct synthesis | chemical oxides (25℃，0.167h） | α（crystalline） | nanosheets | - | 1 M KOH | Ni Foam | 300 | 395.34
γ-FeOOH/NF-6M | 0 | 1 | 0 | 0 | 0 | 0 | 0 | 0 | 0 | 0 | 0 | 0 | 0 | 0 | 0 | 0 | 0 | 0 | 0 | 0 | oxides/hydroxides | hydrolysis in 6 M KOH(25℃，24h) | γ（poorly crystalline) | nanosheets | 0.42 | 1 M KOH | Ni Foam | 10 | 286 | 10.1002/adma.202005587
γ-FeOOH/NF-6M | 0 | 1 | 0 | 0 | 0 | 0 | 0 | 0 | 0 | 0 | 0 | 0 | 0 | 0 | 0 | 0 | 0 | 0 | 0 | 0 | oxides/hydroxides | hydrolysis in 6 M KOH(25℃，24h) | γ（poorly crystalline) | nanosheets | 0.42 | 1 M KOH | Ni Foam | 100 | 316
γ-FeOOH/CC-6M | 0 | 1 | 0 | 0 | 0 | 0 | 0 | 0 | 0 | 0 | 0 | 0 | 0 | 0 | 0 | 0 | 0 | 0 | 0 | 0 | oxides/hydroxides | hydrolysis in 6 M KOH(25℃，24h) | γ（poorly crystalline) | - | - | 1 M KOH | carbon cloth | 10 | 322
γ-FeOOH/CF-6M | 0 | 1 | 0 | 0 | 0 | 0 | 0 | 0 | 0 | 0 | 0 | 0 | 0 | 0 | 0 | 0 | 0 | 0 | 0 | 0 | oxides/hydroxides | hydrolysis in 6 M KOH(25℃，24h) | γ（poorly crystalline) | - | - | 1 M KOH | Cu foam | 10 | 358
γ-FeOOH/NF-1M | 0 | 1 | 0 | 0 | 0 | 0 | 0 | 0 | 0 | 0 | 0 | 0 | 0 | 0 | 0 | 0 | 0 | 0 | 0 | 0 | oxides/hydroxides | hydrolysis in 6 M KOH(25℃，24h) | γ（poorly crystalline) | nanosheets | - | 1 M KOH | Ni Foam | 100 | 335
γ-FeOOH/NF-2M | 0 | 1 | 0 | 0 | 0 | 0 | 0 | 0 | 0 | 0 | 0 | 0 | 0 | 0 | 0 | 0 | 0 | 0 | 0 | 0 | oxides/hydroxides | hydrolysis in 6 M KOH(25℃，24h) | γ（poorly crystalline) | nanosheets | - | 1 M KOH | Ni Foam | 100 | 321
γ-FeOOH/NF-4M | 0 | 1 | 0 | 0 | 0 | 0 | 0 | 0 | 0 | 0 | 0 | 0 | 0 | 0 | 0 | 0 | 0 | 0 | 0 | 0 | oxides/hydroxides | hydrolysis in 6 M KOH(25℃，24h) | γ（poorly crystalline) | nanosheets | - | 1 M KOH | Ni Foam | 100 | 320
γ-FeOOH/NF-8M | 0 | 1 | 0 | 0 | 0 | 0 | 0 | 0 | 0 | 0 | 0 | 0 | 0 | 0 | 0 | 0 | 0 | 0 | 0 | 0 | oxides/hydroxides | hydrolysis in 6 M KOH(25℃，24h) | γ（poorly crystalline) | nanosheets | - | 1 M KOH | Ni Foam | 100 | 320
γ-FeOOH/NF-10M | 0 | 1 | 0 | 0 | 0 | 0 | 0 | 0 | 0 | 0 | 0 | 0 | 0 | 0 | 0 | 0 | 0 | 0 | 0 | 0 | oxides/hydroxides | hydrolysis in 6 M KOH(25℃，24h) | γ（poorly crystalline) | nanosheets | - | 1 M KOH | Ni Foam | 100 | 334
γ-FeOOH/NF-12M | 0 | 1 | 0 | 0 | 0 | 0 | 0 | 0 | 0 | 0 | 0 | 0 | 0 | 0 | 0 | 0 | 0 | 0 | 0 | 0 | oxides/hydroxides | hydrolysis in 6 M KOH(25℃，24h) | γ（poorly crystalline) | nanosheets | - | 1 M KOH | Ni Foam | 100 | 339
Co-FeOOH/CFP | 0 | 0.875 | 0.125 | 0 | 0 | 0 | 0 | 0 | 0 | 0 | 0 | 0 | 0 | 0 | 0 | 0 | 0 | 0 | 0 | 0 | direct synthesis | electrodeposition（25℃，2h） | β(crystalline) | nanosheets( vertically deposited、 rippled、interconnected、porous) | 111.82 | 1 M KOH | carbon paper | 10 | 250 | 10.1002/smll.201901015
FeOOH/CFP | 0 | 1 | 0 | 0 | 0 | 0 | 0 | 0 | 0 | 0 | 0 | 0 | 0 | 0 | 0 | 0 | 0 | 0 | 0 | 0 | direct synthesis | electrodeposition（25℃，2h） | β(crystalline) | nanosheets | 0.72 | 1 M KOH | carbon paper | 10 | 418
FeOOH/CNT | 0 | 1 | 0 | 0 | 0 | 0 | 0 | 0 | 0 | 0 | 0 | 0 | 0 | 0 | 0 | 0 | 0 | 0 | 0 | oxide CNT | direct synthesis | chemical oxide (95℃） | crystalline | nanosheets （ultrathin、order、cross-linked、small、rough) | - | 1 M KOH | glassy carbon | 10 | 206 | 10.1016/j.apcatb.2019.117755
FeOOH/CNT | 0 | 1 | 0 | 0 | 0 | 0 | 0 | 0 | 0 | 0 | 0 | 0 | 0 | 0 | 0 | 0 | 0 | 0 | 0 | oxide CNT | direct synthesis | chemical oxide (95℃） | crystalline | nanosheets | - | 1 M KOH | glassy carbon | 50 | 267
FeOOH/CNT | 0 | 1 | 0 | 0 | 0 | 0 | 0 | 0 | 0 | 0 | 0 | 0 | 0 | 0 | 0 | 0 | 0 | 0 | 0 | oxide CNT | direct synthesis | chemical oxide (95℃） | crystalline | - | - | 1 M KOH | Ni Foam | 100 | 216
α-Fe0.24Co0.76OOH | 0 | 0.24 | 0.76 | 0 | 0 | 0 | 0 | 0 | 0 | 0 | 0 | 0 | 0 | 0 | 0 | 0 | 0 | 0 | 0 | 0 | oxyhydroxide | hydrothermal (170℃,12h) | α（crystalline） | nanorods(ultrafine) | 6.12 | 1 M KOH | Ni Foam | 50 | 280 | 10.1021/acs.langmuir.9b03293
α-CoOOH | 0 | 0 | 1 | 0 | 0 | 0 | 0 | 0 | 0 | 0 | 0 | 0 | 0 | 0 | 0 | 0 | 0 | 0 | 0 | 0 | direct synthesis | hydrothermal (80℃,12h) | α（crystalline） | - | 5.72 | 1 M KOH | Ni Foam | 50 | 560
β-CoOOH | 0 | 0 | 1 | 0 | 0 | 0 | 0 | 0 | 0 | 0 | 0 | 0 | 0 | 0 | 0 | 0 | 0 | 0 | 0 | 0 | direct synthesis | hydrothermal (80℃,12h) | β（crystalline） | - | 2.78 | 1 M KOH | Ni Foam | 50 | 420
α-Fe0.7Co0.3OOH | 0 | 0.7 | 0.3 | 0 | 0 | 0 | 0 | 0 | 0 | 0 | 0 | 0 | 0 | 0 | 0 | 0 | 0 | 0 | 0 | 0 | oxyhydroxide | hydrothermal (170℃,12h) | α（crystalline） | nanorods(ultrafine) | - | 1 M KOH | Ni Foam | 50 | 282
α-Fe0.32Co0.68OOH | 0 | 0.32 | 0.68 | 0 | 0 | 0 | 0 | 0 | 0 | 0 | 0 | 0 | 0 | 0 | 0 | 0 | 0 | 0 | 0 | 0 | oxyhydroxide | hydrothermal (170℃,12h) | α（crystalline） | nanorods(ultrafine) | - | 1 M KOH | Ni Foam | 50 | 312.8
FeNiCo | 0.4078212 | 0.4748603 | 0.1173184 | 0 | 0 | 0 | 0 | 0 | 0 | 0 | 0 | 0 | 0 | 0 | 0 | 0 | 0 | 0 | 0 | 0 | fluoride | electrooxides（20℃，250s) | β(poorly crystalline) | nanosheet(porous) | 0.47 | 1 M KOH | none | 10 | 260 | 10.1021/acssuschemeng.1c03116
CoOOH | 0 | 0 | 1 | 0 | 0 | 0 | 0 | 0 | 0 | 0 | 0 | 0 | 0 | 0 | 0 | 0 | 0 | 0 | 0 | 0 | NaxCoFe(CN)6 | electrodeposition（25℃，10h） | amorphous | nanosheet(ultrathin) | 43.43 | 1 M KOH | carbon paper | 10 | 253 | 10.1039/c8ee03208d
CoOOH hollow nanospheres | 0 | 0 | 1 | 0 | 0 | 0 | 0 | 0 | 0 | 0 | 0 | 0 | 0 | 0 | 0 | 0 | 0 | 0 | 0 | 0 | oxides/hydroxides | chemical oxide（25℃,6h) | amorphous | nanosheet (ultrathin、hollow、hierarchical、nanosphere | 22.6 | 1 M KOH | Ni Foam | 10 | 275 | 10.1039/c9ta00878k
CoOOH hollow nanospheres | 0 | 0 | 1 | 0 | 0 | 0 | 0 | 0 | 0 | 0 | 0 | 0 | 0 | 0 | 0 | 0 | 0 | 0 | 0 | 0 | oxides/hydroxides | chemical oxide（25℃,6h) | amorphous | nanosheet (ultrathin、hollow、hierarchical、nanosphere | 22.6 | 1 M KOH | Ni Foam | 200 | 340
γ-CoOOH | 0 | 0 | 1 | 0 | 0 | 0 | 0 | 0 | 0 | 0 | 0 | 0 | 0 | 0 | 0 | 0 | 0 | 0 | 0 | 0 | oxides/hydroxides | chemical oxide(50℃,4h) | γ(poorly crystalline) | nanosheets (rough、porous) | 4.6 | 1 M KOH | Ni Foam | 10 | 304
NIFE0 | 1 | 0 | 0 | 0 | 0 | 0 | 0 | 0 | 0 | 0 | 0 | 0 | 0 | 0 | 0 | 0 | 0 | 0 | 0 | 0 | direct synthesis | electrodeposition(25℃,5 min) | amorphous | nanosheets(interconnected rippled、coar、close | 1.27 | 1 M KOH | Ni Foam | 50 | 529.07 | 10.1021/acsaem.1c00955
NIFE25 | 0.4885911 | 0.5114089 | 0 | 0 | 0 | 0 | 0 | 0 | 0 | 0 | 0 | 0 | 0 | 0 | 0 | 0 | 0 | 0 | 0 | 0 | direct synthesis | electrodeposition(25℃,5 min) | amorphous | nanosheets(interconnected rippled、coar、close | 2.91 | 1 M KOH | Ni Foam | 50 | 340
NIFE50 | 0.2592593 | 0.7407407 | 0 | 0 | 0 | 0 | 0 | 0 | 0 | 0 | 0 | 0 | 0 | 0 | 0 | 0 | 0 | 0 | 0 | 0 | direct synthesis | electrodeposition(25℃,5 min) | amorphous | nanosheets(interconnected rippled、coar、close | 1.39 | 1 M KOH | Ni Foam | 50 | 352.61
NIFE75 | 0.1669588 | 0.8330412 | 0 | 0 | 0 | 0 | 0 | 0 | 0 | 0 | 0 | 0 | 0 | 0 | 0 | 0 | 0 | 0 | 0 | 0 | direct synthesis | electrodeposition(25℃,5 min) | amorphous | nanosheets(interconnected rippled、coar、close | 2.35 | 1 M KOH | Ni Foam | 50 | 373.62
NIFE100 | 0 | 1 | 0 | 0 | 0 | 0 | 0 | 0 | 0 | 0 | 0 | 0 | 0 | 0 | 0 | 0 | 0 | 0 | 0 | 0 | direct synthesis | electrodeposition(25℃,5 min) | amorphous | nanoplates | 1.93 | 1 M KOH | Ni Foam | 50 | 340
Fb+s-NIFE0 | 0.4509804 | 0.5490196 | 0 | 0 | 0 | 0 | 0 | 0 | 0 | 0 | 0 | 0 | 0 | 0 | 0 | 0 | 0 | 0 | 0 | 0 | direct synthesis | electrodeposition(25℃,5 min) | amorphous | nanosheets(interconnected rippled、coar、close | 2.2 | 1 M KOH | Ni Foam | 50 | 388.49
Fb+s-NIFE25 | 0.3770492 | 0.6229508 | 0 | 0 | 0 | 0 | 0 | 0 | 0 | 0 | 0 | 0 | 0 | 0 | 0 | 0 | 0 | 0 | 0 | 0 | direct synthesis | electrodeposition(25℃,10 min) | amorphous | nanosheets(interconnected rippled、coar、close | 3.1 | 1 M KOH | Ni Foam | 50 | 300
Fb+s-NIFE50 | 0.3565891 | 0.6434109 | 0 | 0 | 0 | 0 | 0 | 0 | 0 | 0 | 0 | 0 | 0 | 0 | 0 | 0 | 0 | 0 | 0 | 0 | direct synthesis | electrodeposition(25℃,10 min) | amorphous | nanosheets(interconnected rippled、coar、close | 2.8 | 1 M KOH | Ni Foam | 50 | 329.5
Fb+s-NIFE75 | 0.3984375 | 0.6015625 | 0 | 0 | 0 | 0 | 0 | 0 | 0 | 0 | 0 | 0 | 0 | 0 | 0 | 0 | 0 | 0 | 0 | 0 | direct synthesis | electrodeposition(25℃,10 min) | amorphous | nanosheets(interconnected rippled、coar、close | 2.6 | 1 M KOH | Ni Foam | 50 | 354.78
Fb+s-NIFE100 | 0.3831776 | 0.6168224 | 0 | 0 | 0 | 0 | 0 | 0 | 0 | 0 | 0 | 0 | 0 | 0 | 0 | 0 | 0 | 0 | 0 | 0 | direct synthesis | electrodeposition(25℃,10 min) | amorphous | nanoplates | 3.1 | 1 M KOH | Ni Foam | 50 | 367.42
G-FeCoW | 0 | 0.3676471 | 0.375 | 0 | 0.2573529 | 0 | 0 | 0 | 0 | 0 | 0 | 0 | 0 | 0 | 0 | 0 | 0 | 0 | 0 | 0 | direct synthesis | sol-gel method(25℃,72h) | amorphous | nanosheets(crumpled、entangled、nanopores) | - | 1 M KOH | Au Foam | 10 | 191 | 10.1126/science.aaf1525
G-FeCoW | 0 | 0.3676471 | 0.375 | 0 | 0.2573529 | 0 | 0 | 0 | 0 | 0 | 0 | 0 | 0 | 0 | 0 | 0 | 0 | 0 | 0 | 0 | direct synthesis | sol-gel method(25℃,72h) | amorphous | nanosheets(crumpled、entangled、nanopores) | - | 1 M KOH | glassy carbon | 10 | 223
G-FeCo | 0 | 0.5 | 0.5 | 0 | 0 | 0 | 0 | 0 | 0 | 0 | 0 | 0 | 0 | 0 | 0 | 0 | 0 | 0 | 0 | 0 | direct synthesis | sol-gel method(25℃,72h) | amorphous | - | - | 1 M KOH | Au Foam | 10 | 215
G-FeCo | 0 | 0.5 | 0.5 | 0 | 0 | 0 | 0 | 0 | 0 | 0 | 0 | 0 | 0 | 0 | 0 | 0 | 0 | 0 | 0 | 0 | direct synthesis | sol-gel method(25℃,72h) | amorphous | - | - | 1 M KOH | glassy carbon | 10 | 277
A-FeCoW | 0 | 0.3676471 | 0.375 | 0 | 0.2573529 | 0 | 0 | 0 | 0 | 0 | 0 | 0 | 0 | 0 | 0 | 0 | 0 | 0 | 0 | 0 | oxyhydroxide | calcination(500℃,2h） | crystalline | - | - | 1 M KOH | Au Foam | 10 | 232
A-FeCoW | 0 | 0.3676471 | 0.375 | 0 | 0.2573529 | 0 | 0 | 0 | 0 | 0 | 0 | 0 | 0 | 0 | 0 | 0 | 0 | 0 | 0 | 0 | oxyhydroxide | calcination(500℃,2h） | crystalline | - | - | 1 M KOH | glassy carbon | 10 | 301
Co0.5Fe0.5OOH | 0 | 0.5 | 0.5 | 0 | 0 | 0 | 0 | 0 | 0 | 0 | 0 | 0 | 0 | 0 | 0 | 0 | 0 | 0 | 0 | 0 | CoFe-glycol | electrodeposition(25℃,2h) | amorphous | nanoplates | 17.5 | 1 M KOH | Ni Foam | 20 | 220 | 10.1021/acsami.9b07164
Co0.5Fe0.5OOH | 0 | 0.5 | 0.5 | 0 | 0 | 0 | 0 | 0 | 0 | 0 | 0 | 0 | 0 | 0 | 0 | 0 | 0 | 0 | 0 | 0 | CoFe-glycol | electrodeposition(25℃,2h) | amorphous | nanoplates | - | 1 M KOH | glassy carbon | 10 | 290
CoOOH | 0 | 0 | 1 | 0 | 0 | 0 | 0 | 0 | 0 | 0 | 0 | 0 | 0 | 0 | 0 | 0 | 0 | 0 | 0 | 0 | Co-glycol | electrodeposition(25℃,2h) | - | nanoplates (bigger) | 13.7 | 1 M KOH | Ni Foam | 20 | 260
CoOOH | 0 | 0 | 1 | 0 | 0 | 0 | 0 | 0 | 0 | 0 | 0 | 0 | 0 | 0 | 0 | 0 | 0 | 0 | 0 | 0 | Co-glycol | electrodeposition(25℃,2h) | - | nanoplates (bigger) | - | 1 M KOH | glassy carbon | 10 | 356.25
Co0.75Fe02.5OOH | 0 | 0.25 | 0.75 | 0 | 0 | 0 | 0 | 0 | 0 | 0 | 0 | 0 | 0 | 0 | 0 | 0 | 0 | 0 | 0 | 0 | CoFe-glycol | electrodeposition(25℃,2h) | amorphous | nanoplates | - | 1 M KOH | Ni Foam | 20 | 248
Co0.25Fe0.75OOH | 0 | 0.75 | 0.25 | 0 | 0 | 0 | 0 | 0 | 0 | 0 | 0 | 0 | 0 | 0 | 0 | 0 | 0 | 0 | 0 | 0 | CoFe-glycol | electrodeposition(25℃,2h) | amorphous | nanoplates | - | 1 M KOH | Ni Foam | 20 | 235
FeCoOOH | 0 | 0.285 | 0.715 | 0 | 0 | 0 | 0 | 0 | 0 | 0 | 0 | 0 | 0 | 0 | 0 | 0 | 0 | 0 | 0 | 0 | direct synthesis | hydrothermal (120℃,6h） | crystalline | nanosheets | - | 1 M KOH | Ni Foam | 10 | 211 | 10.1002/chem.201800022
NiCoFeOxHy/Ni3S2/NF | 0.4248598 | 0.4747233 | 0.1004168 | 0 | 0 | 0 | 0 | 0 | 0 | 0 | 0 | 0 | 0 | 0 | 0 | 0 | 0 | 0 | 0 | Ni3S2 | direct synthesis | electrodeposition(25℃,20 min) | amorphous | nanosheets(porous、flower like) | 29.4 | 1 M KOH | Ni Foam | 10 | 214 | 10.1021/acs.inorgchem.2c03759
NiCoFeOxHy/Ni3S2/NF | 0.4248598 | 0.4747233 | 0.1004168 | 0 | 0 | 0 | 0 | 0 | 0 | 0 | 0 | 0 | 0 | 0 | 0 | 0 | 0 | 0 | 0 | Ni3S2 | direct synthesis | electrodeposition(25℃,20 min) | amorphous | nanosheets(porous、flower like) | 29.4 | 1 M KOH | Ni Foam | 50 | 237
NiCoFeOxHy/Ni3S2/NF | 0.4248598 | 0.4747233 | 0.1004168 | 0 | 0 | 0 | 0 | 0 | 0 | 0 | 0 | 0 | 0 | 0 | 0 | 0 | 0 | 0 | 0 | Ni3S2 | direct synthesis | electrodeposition(25℃,20 min) | amorphous | nanosheets(porous、flower like) | 29.4 | 1 M KOH | Ni Foam | 100 | 254
NiCoFeOxHy/NF | 0.4248598 | 0.4747233 | 0.1004168 | 0 | 0 | 0 | 0 | 0 | 0 | 0 | 0 | 0 | 0 | 0 | 0 | 0 | 0 | 0 | 0 | 0 | direct synthesis | electrodeposition(25℃,20 min) | amorphous | nanosheets(loose、particle-shape) | 22.9 | 1 M KOH | Ni Foam | 10 | 233
NiCoFeOxHy/NF | 0.4248598 | 0.4747233 | 0.1004168 | 0 | 0 | 0 | 0 | 0 | 0 | 0 | 0 | 0 | 0 | 0 | 0 | 0 | 0 | 0 | 0 | 0 | direct synthesis | electrodeposition(25℃,20 min) | amorphous | nanosheets(loose、particle-shape) | 22.9 | 1 M KOH | Ni Foam | 50 | 253
NiCoFeOxHy/NF | 0.4248598 | 0.4747233 | 0.1004168 | 0 | 0 | 0 | 0 | 0 | 0 | 0 | 0 | 0 | 0 | 0 | 0 | 0 | 0 | 0 | 0 | 0 | direct synthesis | electrodeposition(25℃,20 min) | amorphous | nanosheets(loose、particle-shape) | 22.9 | 1 M KOH | Ni Foam | 100 | 356
NiOxHy/NF | 1 | 0 | 0 | 0 | 0 | 0 | 0 | 0 | 0 | 0 | 0 | 0 | 0 | 0 | 0 | 0 | 0 | 0 | 0 | 0 | direct synthesis | electrodeposition(25℃,20 min) | - | - | - | 1 M KOH | Ni Foam | 10 | 373
NiOxHy/NF | 1 | 0 | 0 | 0 | 0 | 0 | 0 | 0 | 0 | 0 | 0 | 0 | 0 | 0 | 0 | 0 | 0 | 0 | 0 | 0 | direct synthesis | electrodeposition(25℃,20 min) | - | - | - | 1 M KOH | Ni Foam | 50 | 481
NiOxHy/NF | 1 | 0 | 0 | 0 | 0 | 0 | 0 | 0 | 0 | 0 | 0 | 0 | 0 | 0 | 0 | 0 | 0 | 0 | 0 | 0 | direct synthesis | electrodeposition(25℃,20 min) | - | - | - | 1 M KOH | Ni Foam | 100 | 576
NiOxHy/Ni3S2/NF | 1 | 0 | 0 | 0 | 0 | 0 | 0 | 0 | 0 | 0 | 0 | 0 | 0 | 0 | 0 | 0 | 0 | 0 | 0 | Ni3S2 | direct synthesis | electrodeposition(25℃,20 min) | - | - | - | 1 M KOH | Ni Foam | 10 | 286
NiOxHy/Ni3S2/NF | 1 | 0 | 0 | 0 | 0 | 0 | 0 | 0 | 0 | 0 | 0 | 0 | 0 | 0 | 0 | 0 | 0 | 0 | 0 | Ni3S2 | direct synthesis | electrodeposition(25℃,20 min) | - | - | - | 1 M KOH | Ni Foam | 50 | 383
NiOxHy/Ni3S2/NF | 1 | 0 | 0 | 0 | 0 | 0 | 0 | 0 | 0 | 0 | 0 | 0 | 0 | 0 | 0 | 0 | 0 | 0 | 0 | Ni3S2 | direct synthesis | electrodeposition(25℃,20 min) | - | - | - | 1 M KOH | Ni Foam | 100 | 473
FeOxHy/NF | 0 | 1 | 0 | 0 | 0 | 0 | 0 | 0 | 0 | 0 | 0 | 0 | 0 | 0 | 0 | 0 | 0 | 0 | 0 | 0 | direct synthesis | electrodeposition(25℃,20 min) | - | - | - | 1 M KOH | Ni Foam | 10 | 298
FeOxHy/NF | 0 | 1 | 0 | 0 | 0 | 0 | 0 | 0 | 0 | 0 | 0 | 0 | 0 | 0 | 0 | 0 | 0 | 0 | 0 | 0 | direct synthesis | electrodeposition(25℃,20 min) | - | - | - | 1 M KOH | Ni Foam | 50 | 382
FeOxHy/NF | 0 | 1 | 0 | 0 | 0 | 0 | 0 | 0 | 0 | 0 | 0 | 0 | 0 | 0 | 0 | 0 | 0 | 0 | 0 | 0 | direct synthesis | electrodeposition(25℃,20 min) | - | - | - | 1 M KOH | Ni Foam | 100 | 449
FeOxHy/Ni3S2/NF | 0 | 1 | 0 | 0 | 0 | 0 | 0 | 0 | 0 | 0 | 0 | 0 | 0 | 0 | 0 | 0 | 0 | 0 | 0 | Ni3S2 | direct synthesis | electrodeposition(25℃,20 min) | - | - | - | 1 M KOH | Ni Foam | 10 | 223
FeOxHy/Ni3S2/NF | 0 | 1 | 0 | 0 | 0 | 0 | 0 | 0 | 0 | 0 | 0 | 0 | 0 | 0 | 0 | 0 | 0 | 0 | 0 | Ni3S2 | direct synthesis | electrodeposition(25℃,20 min) | - | - | - | 1 M KOH | Ni Foam | 50 | 274
FeOxHy/Ni3S2/NF | 0 | 1 | 0 | 0 | 0 | 0 | 0 | 0 | 0 | 0 | 0 | 0 | 0 | 0 | 0 | 0 | 0 | 0 | 0 | Ni3S2 | direct synthesis | electrodeposition(25℃,20 min) | - | - | - | 1 M KOH | Ni Foam | 100 | 324
CoOxHy/NF | 0 | 0 | 1 | 0 | 0 | 0 | 0 | 0 | 0 | 0 | 0 | 0 | 0 | 0 | 0 | 0 | 0 | 0 | 0 | 0 | direct synthesis | electrodeposition(25℃,20 min) | - | - | - | 1 M KOH | Ni Foam | 10 | 290
CoOxHy/NF | 0 | 0 | 1 | 0 | 0 | 0 | 0 | 0 | 0 | 0 | 0 | 0 | 0 | 0 | 0 | 0 | 0 | 0 | 0 | 0 | direct synthesis | electrodeposition(25℃,20 min) | - | - | - | 1 M KOH | Ni Foam | 50 | 355
CoOxHy/NF | 0 | 0 | 1 | 0 | 0 | 0 | 0 | 0 | 0 | 0 | 0 | 0 | 0 | 0 | 0 | 0 | 0 | 0 | 0 | 0 | direct synthesis | electrodeposition(25℃,20 min) | - | - | - | 1 M KOH | Ni Foam | 100 | 417
CoOxHy/Ni3S2/NF | 0 | 0 | 1 | 0 | 0 | 0 | 0 | 0 | 0 | 0 | 0 | 0 | 0 | 0 | 0 | 0 | 0 | 0 | 0 | Ni3S2 | direct synthesis | electrodeposition(25℃,20 min) | - | - | - | 1 M KOH | Ni Foam | 10 | 290
CoOxHy/Ni3S2/NF | 0 | 0 | 1 | 0 | 0 | 0 | 0 | 0 | 0 | 0 | 0 | 0 | 0 | 0 | 0 | 0 | 0 | 0 | 0 | Ni3S2 | direct synthesis | electrodeposition(25℃,20 min) | - | - | - | 1 M KOH | Ni Foam | 50 | 353
CoOxHy/Ni3S2/NF | 0 | 0 | 1 | 0 | 0 | 0 | 0 | 0 | 0 | 0 | 0 | 0 | 0 | 0 | 0 | 0 | 0 | 0 | 0 | Ni3S2 | direct synthesis | electrodeposition(25℃,20 min) | - | - | - | 1 M KOH | Ni Foam | 100 | 415
NiFeOxHy/NF | 0.4722852 | 0.5277148 | 0 | 0 | 0 | 0 | 0 | 0 | 0 | 0 | 0 | 0 | 0 | 0 | 0 | 0 | 0 | 0 | 0 | 0 | direct synthesis | electrodeposition(25℃,20 min) | - | - | - | 1 M KOH | Ni Foam | 10 | 223
NiFeOxHy/NF | 0.4722852 | 0.5277148 | 0 | 0 | 0 | 0 | 0 | 0 | 0 | 0 | 0 | 0 | 0 | 0 | 0 | 0 | 0 | 0 | 0 | 0 | direct synthesis | electrodeposition(25℃,20 min) | - | - | - | 1 M KOH | Ni Foam | 50 | 264
NiFeOxHy/NF | 0.4722852 | 0.5277148 | 0 | 0 | 0 | 0 | 0 | 0 | 0 | 0 | 0 | 0 | 0 | 0 | 0 | 0 | 0 | 0 | 0 | 0 | direct synthesis | electrodeposition(25℃,20 min) | - | - | - | 1 M KOH | Ni Foam | 100 | 316
NiFeOxHy/Ni3S2/NF | 0.4722852 | 0.5277148 | 0 | 0 | 0 | 0 | 0 | 0 | 0 | 0 | 0 | 0 | 0 | 0 | 0 | 0 | 0 | 0 | 0 | Ni3S2 | direct synthesis | electrodeposition(25℃,20 min) | - | - | - | 1 M KOH | Ni Foam | 10 | 223
NiFeOxHy/Ni3S2/NF | 0.4722852 | 0.5277148 | 0 | 0 | 0 | 0 | 0 | 0 | 0 | 0 | 0 | 0 | 0 | 0 | 0 | 0 | 0 | 0 | 0 | Ni3S2 | direct synthesis | electrodeposition(25℃,20 min) | - | - | - | 1 M KOH | Ni Foam | 50 | 253
NiFeOxHy/Ni3S2/NF | 0.4722852 | 0.5277148 | 0 | 0 | 0 | 0 | 0 | 0 | 0 | 0 | 0 | 0 | 0 | 0 | 0 | 0 | 0 | 0 | 0 | Ni3S2 | direct synthesis | electrodeposition(25℃,20 min) | - | - | - | 1 M KOH | Ni Foam | 100 | 310
CoFeOxHy/NF | 0 | 0.8254046 | 0.1745954 | 0 | 0 | 0 | 0 | 0 | 0 | 0 | 0 | 0 | 0 | 0 | 0 | 0 | 0 | 0 | 0 | 0 | direct synthesis | electrodeposition(25℃,20 min) | - | - | - | 1 M KOH | Ni Foam | 10 | 287
CoFeOxHy/NF | 0 | 0.8254046 | 0.1745954 | 0 | 0 | 0 | 0 | 0 | 0 | 0 | 0 | 0 | 0 | 0 | 0 | 0 | 0 | 0 | 0 | 0 | direct synthesis | electrodeposition(25℃,20 min) | - | - | - | 1 M KOH | Ni Foam | 50 | 340
CoFeOxHy/NF | 0 | 0.8254046 | 0.1745954 | 0 | 0 | 0 | 0 | 0 | 0 | 0 | 0 | 0 | 0 | 0 | 0 | 0 | 0 | 0 | 0 | 0 | direct synthesis | electrodeposition(25℃,20 min) | - | - | - | 1 M KOH | Ni Foam | 100 | 384
CoFeOxHy/Ni3S2/NF | 0 | 0.8254046 | 0.1745954 | 0 | 0 | 0 | 0 | 0 | 0 | 0 | 0 | 0 | 0 | 0 | 0 | 0 | 0 | 0 | 0 | Ni3S2 | direct synthesis | electrodeposition(25℃,20 min) | - | - | - | 1 M KOH | Ni Foam | 10 | 223
CoFeOxHy/Ni3S2/NF | 0 | 0.8254046 | 0.1745954 | 0 | 0 | 0 | 0 | 0 | 0 | 0 | 0 | 0 | 0 | 0 | 0 | 0 | 0 | 0 | 0 | Ni3S2 | direct synthesis | electrodeposition(25℃,20 min) | - | - | - | 1 M KOH | Ni Foam | 50 | 275
CoFeOxHy/Ni3S2/NF | 0 | 0.8254046 | 0.1745954 | 0 | 0 | 0 | 0 | 0 | 0 | 0 | 0 | 0 | 0 | 0 | 0 | 0 | 0 | 0 | 0 | Ni3S2 | direct synthesis | electrodeposition(25℃,20 min) | - | - | - | 1 M KOH | Ni Foam | 100 | 296
NiCoOxHy/NF | 0.8088306 | 0 | 0.1911694 | 0 | 0 | 0 | 0 | 0 | 0 | 0 | 0 | 0 | 0 | 0 | 0 | 0 | 0 | 0 | 0 | 0 | direct synthesis | electrodeposition(25℃,20 min) | - | - | - | 1 M KOH | Ni Foam | 10 | 304
NiCoOxHy/NF | 0.8088306 | 0 | 0.1911694 | 0 | 0 | 0 | 0 | 0 | 0 | 0 | 0 | 0 | 0 | 0 | 0 | 0 | 0 | 0 | 0 | 0 | direct synthesis | electrodeposition(25℃,20 min) | - | - | - | 1 M KOH | Ni Foam | 50 | 404
NiCoOxHy/NF | 0.8088306 | 0 | 0.1911694 | 0 | 0 | 0 | 0 | 0 | 0 | 0 | 0 | 0 | 0 | 0 | 0 | 0 | 0 | 0 | 0 | 0 | direct synthesis | electrodeposition(25℃,20 min) | - | - | - | 1 M KOH | Ni Foam | 100 | 488
NiCoOxHy/Ni3S2/NF | 0.8088306 | 0 | 0.1911694 | 0 | 0 | 0 | 0 | 0 | 0 | 0 | 0 | 0 | 0 | 0 | 0 | 0 | 0 | 0 | 0 | Ni3S2 | direct synthesis | electrodeposition(25℃,20 min) | - | - | - | 1 M KOH | Ni Foam | 10 | 274
NiCoOxHy/Ni3S2/NF | 0.8088306 | 0 | 0.1911694 | 0 | 0 | 0 | 0 | 0 | 0 | 0 | 0 | 0 | 0 | 0 | 0 | 0 | 0 | 0 | 0 | Ni3S2 | direct synthesis | electrodeposition(25℃,20 min) | - | - | - | 1 M KOH | Ni Foam | 50 | 345
NiCoOxHy/Ni3S2/NF | 0.8088306 | 0 | 0.1911694 | 0 | 0 | 0 | 0 | 0 | 0 | 0 | 0 | 0 | 0 | 0 | 0 | 0 | 0 | 0 | 0 | Ni3S2 | direct synthesis | electrodeposition(25℃,20 min) | - | - | - | 1 M KOH | Ni Foam | 100 | 416
CC@CoO@FeOOH-NWAs50 | 0 | 1 | 0 | 0 | 0 | 0 | 0 | 0 | 0 | 0 | 0 | 0 | 0 | 0 | 0 | 0 | 0 | 0 | 0 | CoO | direct synthesis | electrodeposition(80℃,50 s) | β(poorly crystalline) | nanoparticles (small size) | - | 1 M KOH | carbon fiber cloth | 10 | 296.51 | 10.1016/j.electacta.2017.10.011
CC@CoO@FeOOH-NWAs100 | 0 | 1 | 0 | 0 | 0 | 0 | 0 | 0 | 0 | 0 | 0 | 0 | 0 | 0 | 0 | 0 | 0 | 0 | 0 | CoO | direct synthesis | electrodeposition(80℃,100 s) | β(poorly crystalline) | nanoparticles (small size) | 0.26 | 1 M KOH | carbon fiber cloth | 10 | 255
CC@CoO@FeOOH-NWAs200 | 0 | 1 | 0 | 0 | 0 | 0 | 0 | 0 | 0 | 0 | 0 | 0 | 0 | 0 | 0 | 0 | 0 | 0 | 0 | CoO | direct synthesis | electrodeposition(80℃,200 s) | β(poorly crystalline) | nanoparticles (small size) | - | 1 M KOH | carbon fiber cloth | 10 | 269.65
CC@FeOOH-NWAs | 0 | 1 | 0 | 0 | 0 | 0 | 0 | 0 | 0 | 0 | 0 | 0 | 0 | 0 | 0 | 0 | 0 | 0 | 0 | 0 | direct synthesis | electrodeposition(80℃,100 s) | β(poorly crystalline) | nanoparticles (small size) | 0.191 | 1 M KOH | carbon fiber cloth | 10 | 349
RGO/Ni:FeOOH | 0.1299735 | 0.8700265 | 0 | 0 | 0 | 0 | 0 | 0 | 0 | 0 | 0 | 0 | 0 | 0 | 0 | 0 | 0 | 0 | 0 | RGO | direct synthesis | electrodeposition(25℃，380s) | α（amorphous） | nanoparticles (small size) | 12 | 1 M KOH | none | 10 | 260 | 10.1016/j.apsusc.2017.12.078
Ni:FeOOH | 0.1352584 | 0.8647416 | 0 | 0 | 0 | 0 | 0 | 0 | 0 | 0 | 0 | 0 | 0 | 0 | 0 | 0 | 0 | 0 | 0 | 0 | direct synthesis | electrodeposition(25℃，380s) | α（amorphous） | nanoparticles (aggregate) | 8 | 1 M KOH | none | 10 | 279
α-FeOOH | 0 | 1 | 0 | 0 | 0 | 0 | 0 | 0 | 0 | 0 | 0 | 0 | 0 | 0 | 0 | 0 | 0 | 0 | 0 | 0 | direct synthesis | chemical bath deposition method (70℃,72 h) | α(crystalline) | - | 3.896997 | 1 M KOH | FTO | 2 | 433.53 | 10.1039/c6ta08719a
α-FeOOH | 0 | 1 | 0 | 0 | 0 | 0 | 0 | 0 | 0 | 0 | 0 | 0 | 0 | 0 | 0 | 0 | 0 | 0 | 0 | 0 | direct synthesis | chemical bath deposition method (70℃,72 h) | α(crystalline) | - | 3.896997 | 1 M KOH | FTO | 10 | 600
γ-FeOOH | 0 | 1 | 0 | 0 | 0 | 0 | 0 | 0 | 0 | 0 | 0 | 0 | 0 | 0 | 0 | 0 | 0 | 0 | 0 | 0 | direct synthesis | electrodeposition (25℃,400 s) | γ(amorphous) | - | 7.221956 | 1 M KOH | FTO | 2 | 456.12
α-FeOOH | 0 | 1 | 0 | 0 | 0 | 0 | 0 | 0 | 0 | 0 | 0 | 0 | 0 | 0 | 0 | 0 | 0 | 0 | 0 | 0 | oxyhydroxide | calcination(170℃,5 min） | α(crystalline) | - | 3.896997 | 1 M KOH | FTO | 10 | 620.67
α-FeOOH | 0 | 1 | 0 | 0 | 0 | 0 | 0 | 0 | 0 | 0 | 0 | 0 | 0 | 0 | 0 | 0 | 0 | 0 | 0 | 0 | oxyhydroxide | calcination(250℃,5 min） | α(crystalline) | - | 3.896997 | 1 M KOH | FTO | 10 | 540.44
α-FeOOH | 0 | 1 | 0 | 0 | 0 | 0 | 0 | 0 | 0 | 0 | 0 | 0 | 0 | 0 | 0 | 0 | 0 | 0 | 0 | 0 | oxyhydroxide | calcination(300℃,5 min） | α(crystalline) | - | 3.896997 | 1 M KOH | FTO | 10 | 481.08
CNTs@FeOOH/CC | 0 | 1 | 0 | 0 | 0 | 0 | 0 | 0 | 0 | 0 | 0 | 0 | 0 | 0 | 0 | 0 | 0 | 0 | 0 | CNTs | direct synthesis | hydrolysis with ZnO(25℃，12h) | amorphous | nanoparticles (nonaggregate) | 64 | 1 M KOH | carbon cloth | 10 | 250 | 10.1039/c6qm00168h
FeOOH | 0 | 1 | 0 | 0 | 0 | 0 | 0 | 0 | 0 | 0 | 0 | 0 | 0 | 0 | 0 | 0 | 0 | 0 | 0 | 0 | direct synthesis | precipitation (25℃,7h) | amorphous | nanoparticles (naggregate) | 0.29 | 1 M KOH | glassy carbon | 10 | 550
FeOOH/CC | 0 | 1 | 0 | 0 | 0 | 0 | 0 | 0 | 0 | 0 | 0 | 0 | 0 | 0 | 0 | 0 | 0 | 0 | 0 | 0 | direct synthesis | hydrolysis with ZnO(25℃，12h) | - | nanoflakes | 42 | 1 M KOH | carbon cloth | 10 | 420
Fe-400-9C | 0 | 1 | 0 | 0 | 0 | 0 | 0 | 0 | 0 | 0 | 0 | 0 | 0 | 0 | 0 | 0 | 0 | 0 | 0 | 0 | oxides/hydroxides | electrodeposition (25℃,360 s) | amorphous | nanosheets (ultrathin) | 0.7876 | 1 M KOH | Fe foil | 10 | 428 | 10.1039/c9cc02941a
Fe-9C | 0 | 1 | 0 | 0 | 0 | 0 | 0 | 0 | 0 | 0 | 0 | 0 | 0 | 0 | 0 | 0 | 0 | 0 | 0 | 0 | direct synthesis | electrodeposition (25℃,360 s) | amorphous | nanosheets (ultrathin) | 0.096 | 1 M KOH | Fe foil | 10 | 499
Fe-400-1C | 0 | 1 | 0 | 0 | 0 | 0 | 0 | 0 | 0 | 0 | 0 | 0 | 0 | 0 | 0 | 0 | 0 | 0 | 0 | 0 | oxides/hydroxides | electrodeposition (25℃,40 s) | amorphous | nanosheets (ultrathin) | 0.5864 | 1 M KOH | Fe foil | 10 | 471.25
Fe-400-5C | 0 | 1 | 0 | 0 | 0 | 0 | 0 | 0 | 0 | 0 | 0 | 0 | 0 | 0 | 0 | 0 | 0 | 0 | 0 | 0 | oxides/hydroxides | electrodeposition (25℃,200 s) | amorphous | nanosheets (ultrathin) | - | 1 M KOH | Fe foil | 10 | 450
Fe-400-7C | 0 | 1 | 0 | 0 | 0 | 0 | 0 | 0 | 0 | 0 | 0 | 0 | 0 | 0 | 0 | 0 | 0 | 0 | 0 | 0 | oxides/hydroxides | electrodeposition (25℃,280 s) | amorphous | nanosheets (ultrathin) | - | 1 M KOH | Fe foil | 10 | 447
Fe-400-10C | 0 | 1 | 0 | 0 | 0 | 0 | 0 | 0 | 0 | 0 | 0 | 0 | 0 | 0 | 0 | 0 | 0 | 0 | 0 | 0 | oxides/hydroxides | electrodeposition (25℃,400 s) | amorphous | nanosheets (ultrathin) | - | 1 M KOH | Fe foil | 10 | 446.58
Fe-400-20C | 0 | 1 | 0 | 0 | 0 | 0 | 0 | 0 | 0 | 0 | 0 | 0 | 0 | 0 | 0 | 0 | 0 | 0 | 0 | 0 | oxides/hydroxides | electrodeposition (25℃,800 s) | amorphous | nanosheets (ultrathin) | 0.158 | 1 M KOH | Fe foil | 10 | 485.41
α-FeOOH | 0 | 1 | 0 | 0 | 0 | 0 | 0 | 0 | 0 | 0 | 0 | 0 | 0 | 0 | 0 | 0 | 0 | 0 | 0 | 0 | direct synthesis | hydrothermal (100℃,4h) | α | nanosheets (oblique hexagonal sheet) | 2.94 | 1 M KOH | Ni Foam | 10 | 281 | 10.1021/acscatal.9b03876
β-FeOOH | 0 | 1 | 0 | 0 | 0 | 0 | 0 | 0 | 0 | 0 | 0 | 0 | 0 | 0 | 0 | 0 | 0 | 0 | 0 | 0 | direct synthesis | hydrothermal (100℃,4h) | β | nanosheets (urchinlike structure) | 4.76 | 1 M KOH | Ni Foam | 10 | 223
δ-FeOOH | 0 | 1 | 0 | 0 | 0 | 0 | 0 | 0 | 0 | 0 | 0 | 0 | 0 | 0 | 0 | 0 | 0 | 0 | 0 | 0 | direct synthesis | hydrothermal (100℃,4h) | δ | nanosheets (orthohexagonal) | 3.73 | 1 M KOH | Ni Foam | 10 | 292
α/β-FeOOH | 0 | 1 | 0 | 0 | 0 | 0 | 0 | 0 | 0 | 0 | 0 | 0 | 0 | 0 | 0 | 0 | 0 | 0 | 0 | 0 | direct synthesis | hydrothermal (100℃,4h) | α/β | nanoparticles | 8.08 | 1 M KOH | Ni Foam | 10 | 250
α/δ-FeOOH | 0 | 1 | 0 | 0 | 0 | 0 | 0 | 0 | 0 | 0 | 0 | 0 | 0 | 0 | 0 | 0 | 0 | 0 | 0 | 0 | direct synthesis | hydrothermal (100℃,4h) | α/δ | nanosheets (assembled like flower) | 14.68 | 1 M KOH | Ni Foam | 10 | 223
β/δ-FeOOH | 0 | 1 | 0 | 0 | 0 | 0 | 0 | 0 | 0 | 0 | 0 | 0 | 0 | 0 | 0 | 0 | 0 | 0 | 0 | 0 | direct synthesis | hydrothermal (100℃,4h) | β/δ | nanosheets( hollow spherical morphology) | 22.39 | 1 M KOH | Ni Foam | 10 | 180
α-FeO(OH)@FeSn2 | 0 | 1 | 0 | 0 | 0 | 0 | 0 | 0 | 0 | 0 | 0 | 0 | 0 | 0 | 0 | 0 | 0 | 0 | 0 | FeSn2 | Intermetallic FeSn2 | electrooxides (25℃,24h) | α（crystalline） | nanoparticles | 0.85 | 1 M KOH | Ni Foam | 10 | 197 | 10.1002/aenm.202001377
α-FeO(OH)@FeSn2 | 0 | 1 | 0 | 0 | 0 | 0 | 0 | 0 | 0 | 0 | 0 | 0 | 0 | 0 | 0 | 0 | 0 | 0 | 0 | FeSn2 | Intermetallic FeSn2 | electrooxides (25℃,24h) | α（crystalline） | nanoparticles | - | 1 M KOH | FTO | 10 | 273
α-FeO(OH) | 0 | 1 | 0 | 0 | 0 | 0 | 0 | 0 | 0 | 0 | 0 | 0 | 0 | 0 | 0 | 0 | 0 | 0 | 0 | 0 | direct synthesis | chemical oxide(45℃,18h) | α（crystalline） | - | 0.45 | 1 M KOH | Ni Foam | 10 | 310
β-FeOOH(Cl) | 0 | 1 | 0 | 0 | 0 | 0 | 0 | 0 | 0 | 0 | 0 | 0 | 0 | 0 | 0 | 0 | 0 | 0 | 0 | 0 | direct synthesis | sol-gel method(25℃,24h) | β（crystalline） | nanorods | - | 0.1 M KOH (pH=13) | carbon paper | 2 | 446.91 | 10.1039/c7se00043j
β-NiFeOOH(Cl)(1.2at%) | 0.012 | 0.988 | 0 | 0 | 0 | 0 | 0 | 0 | 0 | 0 | 0 | 0 | 0 | 0 | 0 | 0 | 0 | 0 | 0 | 0 | direct synthesis | sol-gel method(25℃,24h) | β（crystalline） | nanorods | - | 0.1 M KOH (pH=13) | carbon paper | 2 | 348.38
β-NiFeOOH(Cl)(0.4at%) | 0.004 | 0.996 | 0 | 0 | 0 | 0 | 0 | 0 | 0 | 0 | 0 | 0 | 0 | 0 | 0 | 0 | 0 | 0 | 0 | 0 | direct synthesis | sol-gel method(25℃,24h) | β（crystalline） | nanorods | - | 0.1 M KOH (pH=13) | carbon paper | 2 | 397.06
β-NiFeOOH(Cl)(0.9at%) | 0.009 | 0.991 | 0 | 0 | 0 | 0 | 0 | 0 | 0 | 0 | 0 | 0 | 0 | 0 | 0 | 0 | 0 | 0 | 0 | 0 | direct synthesis | sol-gel method(25℃,24h) | β（crystalline） | nanorods | - | 0.1 M KOH (pH=13) | carbon paper | 2 | 346.83
β-NiFeOOH(Cl)(2.9at%) | 0.029 | 0.971 | 0 | 0 | 0 | 0 | 0 | 0 | 0 | 0 | 0 | 0 | 0 | 0 | 0 | 0 | 0 | 0 | 0 | 0 | direct synthesis | sol-gel method(25℃,24h) | β（crystalline） | nanorods | - | 0.1 M KOH (pH=13) | carbon paper | 2 | 325.9
Fe0.83V0.17 | 0 | 0.83 | 0 | 0.17 | 0 | 0 | 0 | 0 | 0 | 0 | 0 | 0 | 0 | 0 | 0 | 0 | 0 | 0 | 0 | 0 | direct synthesis | hydrothermal (120℃,12h） | α、β、γ（crystalline) | nanoparticles(hollow sphere、hierarchically ) | 0.098 | 1 M KOH | glassy carbon | 2 | 335.8 | 10.1002/anie.201611863
Fe0.75V0.25 | 0 | 0.75 | 0 | 0.25 | 0 | 0 | 0 | 0 | 0 | 0 | 0 | 0 | 0 | 0 | 0 | 0 | 0 | 0 | 0 | 0 | direct synthesis | hydrothermal (120℃,12h） | α、β、γ（crystalline) | nanoparticles(hollow sphere、hierarchically ) | 0.104 | 1 M KOH | glassy carbon | 2 | 325
Fe0.5V0.5 | 0 | 0.5 | 0 | 0.5 | 0 | 0 | 0 | 0 | 0 | 0 | 0 | 0 | 0 | 0 | 0 | 0 | 0 | 0 | 0 | 0 | direct synthesis | hydrothermal (120℃,12h） | α、β、γ（crystalline) | nanoparticles(hollow sphere、hierarchically ) | 0.137 | 1 M KOH | glassy carbon | 1 | 292
Fe0.5V0.5 | 0 | 0.5 | 0 | 0.5 | 0 | 0 | 0 | 0 | 0 | 0 | 0 | 0 | 0 | 0 | 0 | 0 | 0 | 0 | 0 | 0 | direct synthesis | hydrothermal (120℃,12h） | α、β、γ（crystalline) | nanoparticles(hollow sphere、hierarchically ) | 0.137 | 1 M KOH | glassy carbon | 2 | 314
Fe0.5V0.5 | 0 | 0.5 | 0 | 0.5 | 0 | 0 | 0 | 0 | 0 | 0 | 0 | 0 | 0 | 0 | 0 | 0 | 0 | 0 | 0 | 0 | direct synthesis | hydrothermal (120℃,12h） | α、β、γ（crystalline) | nanoparticles(hollow sphere、hierarchically ) | 0.137 | 1 M KOH | glassy carbon | 12.5 | 400
Fe0.25V0.75 | 0 | 0.25 | 0 | 0.75 | 0 | 0 | 0 | 0 | 0 | 0 | 0 | 0 | 0 | 0 | 0 | 0 | 0 | 0 | 0 | 0 | direct synthesis | hydrothermal (120℃,12h） | α、β、γ（crystalline) | nanoparticles(hollow sphere、hierarchically ) | 0.087 | 1 M KOH | glassy carbon | 2 | 336.4
FeOOH | 0 | 1 | 0 | 0 | 0 | 0 | 0 | 0 | 0 | 0 | 0 | 0 | 0 | 0 | 0 | 0 | 0 | 0 | 0 | 0 | direct synthesis | hydrothermal (120℃,12h） | β（crystalline) | nanoparticles(hollow sphere、hierarchically ) | - | 1 M KOH | glassy carbon | 2 | 456
VOOH | 0 | 0 | 0 | 1 | 0 | 0 | 0 | 0 | 0 | 0 | 0 | 0 | 0 | 0 | 0 | 0 | 0 | 0 | 0 | 0 | direct synthesis | hydrothermal (120℃,12h） | amorphous | nanoparticles(hollow sphere、hierarchically ) | - | 1 M KOH | glassy carbon | 2 | 425.07
Ni:FeOOH | 0 | 1 | 0 | 0 | 0 | 0 | 0 | 0 | 0 | 0 | 0 | 0 | 0 | 0 | 0 | 0 | 0 | 0 | 0 | 0 | direct synthesis | electrodeposition(25℃） | amorphous | nanoparticles | - | 0.1 M NaOH (pH=13) | FTO | 1 | 415.81 | 10.1039/c4ta03078h
Ni:FeOOH | 0 | 1 | 0 | 0 | 0 | 0 | 0 | 0 | 0 | 0 | 0 | 0 | 0 | 0 | 0 | 0 | 0 | 0 | 0 | 0 | direct synthesis | electrodeposition(25℃） | amorphous | nanoparticles | - | 0.1 M NaOH (pH=13) | FTO | 10 | 473.57
Ni:FeOOH | 0.75 | 0.25 | 0 | 0 | 0 | 0 | 0 | 0 | 0 | 0 | 0 | 0 | 0 | 0 | 0 | 0 | 0 | 0 | 0 | 0 | direct synthesis | electrodeposition(25℃） | amorphous | nanoparticles | - | 0.1 M NaOH (pH=13) | FTO | 1 | 397.12
Ni:FeOOH | 0.75 | 0.25 | 0 | 0 | 0 | 0 | 0 | 0 | 0 | 0 | 0 | 0 | 0 | 0 | 0 | 0 | 0 | 0 | 0 | 0 | direct synthesis | electrodeposition(25℃） | amorphous | nanoparticles | - | 0.1 M NaOH (pH=13) | FTO | 10 | 461.77
Ni:FeOOH | 0.8347 | 0.1653 | 0 | 0 | 0 | 0 | 0 | 0 | 0 | 0 | 0 | 0 | 0 | 0 | 0 | 0 | 0 | 0 | 0 | 0 | direct synthesis | electrodeposition(25℃） | amorphous | nanoparticles | - | 0.1 M NaOH (pH=13) | FTO | 1 | 387.39
Ni:FeOOH | 0.8347 | 0.1653 | 0 | 0 | 0 | 0 | 0 | 0 | 0 | 0 | 0 | 0 | 0 | 0 | 0 | 0 | 0 | 0 | 0 | 0 | direct synthesis | electrodeposition(25℃） | amorphous | nanoparticles | - | 0.1 M NaOH (pH=13) | FTO | 10 | 450.59
Ni:FeOOH | 0.875 | 0.125 | 0 | 0 | 0 | 0 | 0 | 0 | 0 | 0 | 0 | 0 | 0 | 0 | 0 | 0 | 0 | 0 | 0 | 0 | direct synthesis | electrodeposition(25℃） | amorphous | nanoparticles | - | 0.1 M NaOH (pH=13) | FTO | 1 | 379.73
Ni:FeOOH | 0.875 | 0.125 | 0 | 0 | 0 | 0 | 0 | 0 | 0 | 0 | 0 | 0 | 0 | 0 | 0 | 0 | 0 | 0 | 0 | 0 | direct synthesis | electrodeposition(25℃） | amorphous | nanoparticles | - | 0.1 M NaOH (pH=13) | FTO | 10 | 441.61
Ni:FeOOH | 0.9 | 0.1 | 0 | 0 | 0 | 0 | 0 | 0 | 0 | 0 | 0 | 0 | 0 | 0 | 0 | 0 | 0 | 0 | 0 | 0 | direct synthesis | electrodeposition(25℃） | amorphous | nanoparticles | - | 0.1 M NaOH (pH=13) | FTO | 1 | 370.56
Ni:FeOOH | 0.9 | 0.1 | 0 | 0 | 0 | 0 | 0 | 0 | 0 | 0 | 0 | 0 | 0 | 0 | 0 | 0 | 0 | 0 | 0 | 0 | direct synthesis | electrodeposition(25℃） | amorphous | nanoparticles | - | 0.1 M NaOH (pH=13) | FTO | 10 | 435.82
Ni:FeOOH | 0.923 | 0.077 | 0 | 0 | 0 | 0 | 0 | 0 | 0 | 0 | 0 | 0 | 0 | 0 | 0 | 0 | 0 | 0 | 0 | 0 | direct synthesis | electrodeposition(25℃） | amorphous | nanoparticles | - | 0.1 M NaOH (pH=13) | FTO | 1 | 366.63
Ni:FeOOH | 0.923 | 0.077 | 0 | 0 | 0 | 0 | 0 | 0 | 0 | 0 | 0 | 0 | 0 | 0 | 0 | 0 | 0 | 0 | 0 | 0 | direct synthesis | electrodeposition(25℃） | amorphous | nanoparticles | - | 0.1 M NaOH (pH=13) | FTO | 10 | 428.71
Ni:FeOOH | 0.9378 | 0.0622 | 0 | 0 | 0 | 0 | 0 | 0 | 0 | 0 | 0 | 0 | 0 | 0 | 0 | 0 | 0 | 0 | 0 | 0 | direct synthesis | electrodeposition(25℃） | amorphous | nanoparticles | - | 0.1 M NaOH (pH=13) | FTO | 1 | 359.92
Ni:FeOOH | 0.9378 | 0.0622 | 0 | 0 | 0 | 0 | 0 | 0 | 0 | 0 | 0 | 0 | 0 | 0 | 0 | 0 | 0 | 0 | 0 | 0 | direct synthesis | electrodeposition(25℃） | amorphous | nanoparticles | - | 0.1 M NaOH (pH=13) | FTO | 10 | 426.45
Ni:FeOOH | 0.9475 | 0.0525 | 0 | 0 | 0 | 0 | 0 | 0 | 0 | 0 | 0 | 0 | 0 | 0 | 0 | 0 | 0 | 0 | 0 | 0 | direct synthesis | electrodeposition(25℃） | amorphous | nanoparticles | - | 0.1 M NaOH (pH=13) | FTO | 1 | 343.44
Ni:FeOOH | 0.9475 | 0.0525 | 0 | 0 | 0 | 0 | 0 | 0 | 0 | 0 | 0 | 0 | 0 | 0 | 0 | 0 | 0 | 0 | 0 | 0 | direct synthesis | electrodeposition(25℃） | amorphous | nanoparticles | - | 0.1 M NaOH (pH=13) | FTO | 10 | 414.85
CoV | 0 | 0 | 0.7407407 | 0.2592593 | 0 | 0 | 0 | 0 | 0 | 0 | 0 | 0 | 0 | 0 | 0 | 0 | 0 | 0 | 0 | 0 | direct synthesis | co-precipitation （30℃,15min） | amorphous | nanosheets(ultrathin、wrinkled and porous、veil like、distort） | 75.87 | 1 M KOH | glassy carbon | 10 | 250 | 10.1039/c8ee00611c
CoV | 0 | 0 | 0.7407407 | 0.2592593 | 0 | 0 | 0 | 0 | 0 | 0 | 0 | 0 | 0 | 0 | 0 | 0 | 0 | 0 | 0 | 0 | direct synthesis | co-precipitation （30℃,15min） | amorphous | nanosheets(ultrathin、wrinkled and porous、veil like、distort） | 75.87 | 1 M KOH | Au Foam | 10 | 215
CoV | 0 | 0 | 0.9090909 | 0.09090909 | 0 | 0 | 0 | 0 | 0 | 0 | 0 | 0 | 0 | 0 | 0 | 0 | 0 | 0 | 0 | 0 | direct synthesis | co-precipitation （30℃,15min） | polycrystalline | nanosheets(ultrathin、wrinkled and porous、veil like、distort） | - | 1 M KOH | glassy carbon | 10 | 267.14
CoV | 0 | 0 | 0.6666667 | 0.3333333 | 0 | 0 | 0 | 0 | 0 | 0 | 0 | 0 | 0 | 0 | 0 | 0 | 0 | 0 | 0 | 0 | direct synthesis | co-precipitation （30℃,15min） | amorphous | nanosheets(ultrathin、wrinkled and porous、veil like、distort） | - | 1 M KOH | glassy carbon | 10 | 281.17
CoV | 0 | 0 | 0.5882353 | 0.4117647 | 0 | 0 | 0 | 0 | 0 | 0 | 0 | 0 | 0 | 0 | 0 | 0 | 0 | 0 | 0 | 0 | direct synthesis | co-precipitation （30℃,15min） | amorphous | nanosheets(ultrathin、wrinkled and porous、veil like、distort） | - | 1 M KOH | glassy carbon | 10 | 286.09
VA FeOOH/NiFe-LDHs-NF | 0 | 1 | 0 | 0 | 0 | 0 | 0 | 0 | 0 | 0 | 0 | 0 | 0 | 0 | 0 | 0 | 0 | 0 | 0 | NiFe-LDHs | direct synthesis | hydrothermal (120℃,5h） | crystalline | nanosheets (single layer、ultrathin、porous) | 42.5 | 1 M KOH | Ni Foam | 10 | 208 | 10.1021/acsami.6b13360
VA FeOOH/NiFe-LDHs-NF | 0 | 1 | 0 | 0 | 0 | 0 | 0 | 0 | 0 | 0 | 0 | 0 | 0 | 0 | 0 | 0 | 0 | 0 | 0 | NiFe-LDHs | direct synthesis | hydrothermal (120℃,5h） | crystalline | nanosheets (single layer、ultrathin、porous) | 42.5 | 1 M KOH | Ni Foam | 100 | 247
CoOOH | 0 | 0 | 1 | 0 | 0 | 0 | 0 | 0 | 0 | 0 | 0 | 0 | 0 | 0 | 0 | 0 | 0 | 0 | 0 | 0 | chalcogenide | electrooxides(25℃,1.1h） | α（crystalline） | nanoplates | - | 1 M KOH | glassy carbon | 10 | 396 | 10.1021/acsnano.8b06312
CoOOH | 0 | 0 | 1 | 0 | 0 | 0 | 0 | 0 | 0 | 0 | 0 | 0 | 0 | 0 | 0 | 0 | 0 | 0 | 0 | N-doped graphite foam (NGF) | chalcogenide | electrooxides(25℃,1.1h） | α（crystalline） | nanoplates | - | 1 M KOH | glassy carbon | 10 | 330
CoOOH | 0 | 0 | 1 | 0 | 0 | 0 | 0 | 0 | 0 | 0 | 0 | 0 | 0 | 0 | 0 | 0 | 0 | 0 | 0 | N-doped graphite foam (NGF) | chalcogenide | electrooxides(25℃,1.1h） | α（crystalline） | nanoplates | - | 1 M KOH | glassy carbon | 21.5 | 350
CoOOH | 0 | 0 | 1 | 0 | 0 | 0 | 0 | 0 | 0 | 0 | 0 | 0 | 0 | 0 | 0 | 0 | 0 | 0 | 0 | 0 | direct synthesis | hydrothermal(25℃,12h) | amorphous | nanosheets(assembled sphere) | - | 1 M KOH | glassy carbon | 10 | 315
Ag-CoOOH | 0 | 0 | 0.578 | 0 | 0 | 0 | 0.422 | 0 | 0 | 0 | 0 | 0 | 0 | 0 | 0 | 0 | 0 | 0 | 0 | 0 | oxides/hydroxides | electrodeposition(25℃,100s) | polycrystalline | nanosheets | - | 1 M KOH | Ag film | 10 | 256 | 10.1021/acscatal.9b02249
Au-CoOOH | 0 | 0 | 1 | 0 | 0 | 0 | 0 | 0 | 0 | 0 | 0 | 0 | 0 | 0 | 0 | 0 | 0 | 0 | 0 | 0 | oxides/hydroxides | electrodeposition(25℃,100s) | polycrystalline | nanosheets | - | 1 M KOH | Au film | 10 | 298
Cu-CoOOH | 0 | 0 | 0.7778573 | 0 | 0 | 0 | 0 | 0 | 0 | 0.2221427 | 0 | 0 | 0 | 0 | 0 | 0 | 0 | 0 | 0 | 0 | oxides/hydroxides | electrodeposition(25℃,100s) | polycrystalline | nanosheets | - | 1 M KOH | Cu film | 10 | 322
Ni-CoOOH | 0 | 0 | 1 | 0 | 0 | 0 | 0 | 0 | 0 | 0 | 0 | 0 | 0 | 0 | 0 | 0 | 0 | 0 | 0 | 0 | oxides/hydroxides | electrodeposition(25℃,100s) | polycrystalline | nanosheets | - | 1 M KOH | Ni film | 10 | 303
Zn;NiFeOxHy | 0.5072588 | 0.4854825 | 0 | 0 | 0 | 0 | 0 | 0 | 0 | 0 | 0.007258753 | 0 | 0 | 0 | 0 | 0 | 0 | 0 | 0 | 0 | phosphate | electrodeposition(25℃,60s) | amorphous | nanoparticles(perforated network structure with reduced grain size) | - | 1 M KOH | Ni foil | 10 | 250 | 10.1021/acscatal.9b03544
e-NiFeOxHy | - | - | 0 | 0 | 0 | 0 | 0 | 0 | 0 | 0 | 0 | 0 | 0 | 0 | 0 | 0 | 0 | 0 | 0 | 0 | direct synthesis | electrodeposition(25℃,60s) | - | - | - | 1 M KOH | Ni foil | 10 | 294
e-NiFeOxHy | - | - | 0 | 0 | 0 | 0 | 0 | 0 | 0 | 0 | 0 | 0 | 0 | 0 | 0 | 0 | 0 | 0 | 0 | 0 | direct synthesis | electrodeposition(25℃,60s) | - | - | - | 1 M KOH | Ni foil | 2 | 266.5
e-NiFeOxHy | - | - | 0 | 0 | 0 | 0 | 0 | 0 | 0 | 0 | 0 | 0 | 0 | 0 | 0 | 0 | 0 | 0 | 0 | 0 | direct synthesis | electrodeposition(25℃,60s) | - | - | - | pH=13.6 | Ni foil | 2 | 276.08
e-NiFeOxHy | - | - | 0 | 0 | 0 | 0 | 0 | 0 | 0 | 0 | 0 | 0 | 0 | 0 | 0 | 0 | 0 | 0 | 0 | 0 | direct synthesis | electrodeposition(25℃,60s) | - | - | - | pH=13.2 | Ni foil | 2 | 276.08
e-NiFeOxHy | - | - | 0 | 0 | 0 | 0 | 0 | 0 | 0 | 0 | 0 | 0 | 0 | 0 | 0 | 0 | 0 | 0 | 0 | 0 | direct synthesis | electrodeposition(25℃,60s) | - | - | - | pH=13 | Ni foil | 2 | 285.67
CoOOH | 0 | 0 | 1 | 0 | 0 | 0 | 0 | 0 | 0 | 0 | 0 | 0 | 0 | 0 | 0 | 0 | 0 | 0 | 0 | Co4N | nitrides | electrodeposition(25℃) | - | nanowires with nanosheet array | 365.5 | 1 M KOH | carbon cloth | 10 | 257 | 10.1002/anie.201506480
Ni-rGO | 1 | 0 | 0 | 0 | 0 | 0 | 0 | 0 | 0 | 0 | 0 | 0 | 0 | 0 | 0 | 0 | 0 | 0 | 0 | RGO | direct synthesis | hydrothermal (120℃,0.5h） | α（highly crystalline） | nanosheets | - | 0.1 M KOH (pH=13) | pyrolytic graphite (PG) carbon | 10 | 411 | 10.1016/j.jcat.2019.08.006
Co-rGO | 0 | 0 | 1 | 0 | 0 | 0 | 0 | 0 | 0 | 0 | 0 | 0 | 0 | 0 | 0 | 0 | 0 | 0 | 0 | RGO | direct synthesis | hydrothermal (120℃,0.5h） | α（highly crystalline） | nanosheets | - | 0.1 M KOH (pH=13) | pyrolytic graphite (PG) carbon | 10 | 415
Fe-rGO | 0 | 1 | 0 | 0 | 0 | 0 | 0 | 0 | 0 | 0 | 0 | 0 | 0 | 0 | 0 | 0 | 0 | 0 | 0 | RGO | direct synthesis | hydrothermal (120℃,0.5h） | α（highly crystalline） | nanoparticles(ultra-small) | - | 0.1 M KOH (pH=13) | pyrolytic graphite (PG) carbon | 10 | 561
NiCo-rGO | 0.43 | 0 | 0.57 | 0 | 0 | 0 | 0 | 0 | 0 | 0 | 0 | 0 | 0 | 0 | 0 | 0 | 0 | 0 | 0 | RGO | direct synthesis | hydrothermal (120℃,0.5h） | α（highly crystalline） | nanosheets | - | 0.1 M KOH (pH=13) | pyrolytic graphite (PG) carbon | 10 | 408
NiFe-rGO | 0.44 | 0.56 | 0 | 0 | 0 | 0 | 0 | 0 | 0 | 0 | 0 | 0 | 0 | 0 | 0 | 0 | 0 | 0 | 0 | RGO | direct synthesis | hydrothermal (120℃,0.5h） | α（highly crystalline） | nanoparticles(ultra-small) | - | 0.1 M KOH (pH=13) | pyrolytic graphite (PG) carbon | 10 | 342
CoFe-rGO | 0 | 0.5 | 0.5 | 0 | 0 | 0 | 0 | 0 | 0 | 0 | 0 | 0 | 0 | 0 | 0 | 0 | 0 | 0 | 0 | RGO | direct synthesis | hydrothermal (120℃,0.5h） | α（highly crystalline） | nanoparticles(ultra-small) | - | 0.1 M KOH (pH=13) | pyrolytic graphite (PG) carbon | 10 | 438
NiCoFe-rGO | 0.33 | 0.33 | 0.34 | 0 | 0 | 0 | 0 | 0 | 0 | 0 | 0 | 0 | 0 | 0 | 0 | 0 | 0 | 0 | 0 | RGO | direct synthesis | hydrothermal (120℃,0.5h） | α（highly crystalline） | nanoparticles(ultra-small) | - | 0.1 M KOH (pH=13) | pyrolytic graphite (PG) carbon | 10 | 332
CoOOH-20 | 0 | 0 | 1 | 0 | 0 | 0 | 0 | 0 | 0 | 0 | 0 | 0 | 0 | 0 | 0 | 0 | 0 | 0 | 0 | 0 | Co-glycol | electrooxides (25℃,20h) | β（crystalline） | nanoparticles(larger) | 54.6 | 1 M KOH | glassy carbon | 10 | 277 | 10.1016/j.electacta.2019.02.083
CoOOH-20 | 0 | 0 | 1 | 0 | 0 | 0 | 0 | 0 | 0 | 0 | 0 | 0 | 0 | 0 | 0 | 0 | 0 | 0 | 0 | 0 | Co-glycol | electrooxides (25℃,20h) | β（crystalline） | nanoparticles | - | 1 M KOH | carbon cloth | 10 | 245
CoOOH-3 | 0 | 0 | 1 | 0 | 0 | 0 | 0 | 0 | 0 | 0 | 0 | 0 | 0 | 0 | 0 | 0 | 0 | 0 | 0 | 0 | Co-glycol | electrooxides (25℃,3h) | β（crystalline） | nanoparticles | 49.1 | 1 M KOH | glassy carbon | 10 | 300
CoVFeN@NF | 0 | 0.5 | 0.5 | 0 | 0 | 0 | 0 | 0 | 0 | 0 | 0 | 0 | 0 | 0 | 0 | 0 | 0 | 0 | 0 | 0 | nitrides | electrooxides(25℃） | - | nanoparticles | - | 1 M KOH | Ni foam | 10 | 212 | 10.1002/aenm.202002464
CoVFeN@NF | 0 | 0.5 | 0.5 | 0 | 0 | 0 | 0 | 0 | 0 | 0 | 0 | 0 | 0 | 0 | 0 | 0 | 0 | 0 | 0 | 0 | nitrides | electrooxides(25℃） | - | nanoparticles | - | 1 M KOH | Ni foam | 100 | 264
(Co,Fe)OOH | 0 | 0.1 | 0.9 | 0 | 0 | 0 | 0 | 0 | 0 | 0 | 0 | 0 | 0 | 0 | 0 | 0 | 0 | 0 | 0 | carbon support (acetylene black (AB) | Brownmillerite-type Ca2FeCoO5 (CFCO)；oxides/hydroxides | electrodeposition(25℃,4weeks） | γ(amorphous) | nanoparticles | - | 4 M KOH | carbon paper | 10 | 325.58 | 10.1021/acsaem.0c00159
FeOOH/Co4N/SSM | 0 | 1 | 0 | 0 | 0 | 0 | 0 | 0 | 0 | 0 | 0 | 0 | 0 | 0 | 0 | 0 | 0 | 0 | 0 | Co4N | direct synthesis | chemical bath deposition method (100℃,5 s) | amorphous | nanoflakes | 39.6 | 1 M KOH | stainless steel | 20 | 254
β-NiFeOOH/NF | 0.9375 | 0.0625 | 0 | 0 | 0 | 0 | 0 | 0 | 0 | 0 | 0 | 0 | 0 | 0 | 0 | 0 | 0 | 0 | 0 | 0 | metal | chemical oxide(70℃,1h) | β（crystalline） | nanosheets(porous network structure composed of intersected nanosheets) | 1.48 | 1 M KOH | Ni foam | 10 | 196 | 10.1039/d2ta04688a
β-NiFeOOH/NF | 0.9375 | 0.0625 | 0 | 0 | 0 | 0 | 0 | 0 | 0 | 0 | 0 | 0 | 0 | 0 | 0 | 0 | 0 | 0 | 0 | 0 | metal | chemical oxide(70℃,1h) | β（crystalline） | nanosheets(porous network structure composed of intersected nanosheets) | 1.48 | 1 M KOH | Ni foam | 50 | 245
β-NiFeOOH/NF | 0.9375 | 0.0625 | 0 | 0 | 0 | 0 | 0 | 0 | 0 | 0 | 0 | 0 | 0 | 0 | 0 | 0 | 0 | 0 | 0 | 0 | metal | chemical oxide(70℃,1h) | β（crystalline） | nanosheets(porous network structure composed of intersected nanosheets) | 1.48 | 1 M KOH | Ni foam | 100 | 257
β-NiOOH/NF | 1 | 0 | 0 | 0 | 0 | 0 | 0 | 0 | 0 | 0 | 0 | 0 | 0 | 0 | 0 | 0 | 0 | 0 | 0 | 0 | metal | chemical oxide(70℃,1h) | β（crystalline） | nanosheets(porous network structure composed of intersected nanosheets) | 1.61 | 1 M KOH | Ni foam | 10 | 327
β-NiOOH/NF | 1 | 0 | 0 | 0 | 0 | 0 | 0 | 0 | 0 | 0 | 0 | 0 | 0 | 0 | 0 | 0 | 0 | 0 | 0 | 0 | metal | chemical oxide(70℃,1h) | β（crystalline） | nanosheets(porous network structure composed of intersected nanosheets) | 1.61 | 1 M KOH | Ni foam | 50 | 400
β-NiOOH/NF | 1 | 0 | 0 | 0 | 0 | 0 | 0 | 0 | 0 | 0 | 0 | 0 | 0 | 0 | 0 | 0 | 0 | 0 | 0 | 0 | metal | chemical oxide(70℃,1h) | β（crystalline） | nanosheets(porous network structure composed of intersected nanosheets) | 1.61 | 1 M KOH | Ni foam | 100 | 446
γ-NiFeOOH/NF | 0.9375 | 0.0625 | 0 | 0 | 0 | 0 | 0 | 0 | 0 | 0 | 0 | 0 | 0 | 0 | 0 | 0 | 0 | 0 | 0 | 0 | metal | electrodeposition(25℃,60 min) | γ（polycrystalline） | nanosheets(porous network structure composed of intersected nanosheets) | 1.79 | 1 M KOH | Ni foam | 10 | 243
γ-NiFeOOH/NF | 0.9375 | 0.0625 | 0 | 0 | 0 | 0 | 0 | 0 | 0 | 0 | 0 | 0 | 0 | 0 | 0 | 0 | 0 | 0 | 0 | 0 | metal | electrodeposition(25℃,60 min) | γ（polycrystalline） | nanosheets(porous network structure composed of intersected nanosheets) | 1.79 | 1 M KOH | Ni foam | 50 | 281
γ-NiFeOOH/NF | 0.9375 | 0.0625 | 0 | 0 | 0 | 0 | 0 | 0 | 0 | 0 | 0 | 0 | 0 | 0 | 0 | 0 | 0 | 0 | 0 | 0 | metal | electrodeposition(25℃,60 min) | γ（polycrystalline） | nanosheets(porous network structure composed of intersected nanosheets) | 1.79 | 1 M KOH | Ni foam | 100 | 301
γ-NiOOH/NF | 1 | 0 | 0 | 0 | 0 | 0 | 0 | 0 | 0 | 0 | 0 | 0 | 0 | 0 | 0 | 0 | 0 | 0 | 0 | 0 | metal | electrodeposition(25℃,60 min) | γ（polycrystalline） | nanosheets(porous network structure composed of intersected nanosheets) | 1.83 | 1 M KOH | Ni foam | 10 | 342
γ-NiOOH/NF | 1 | 0 | 0 | 0 | 0 | 0 | 0 | 0 | 0 | 0 | 0 | 0 | 0 | 0 | 0 | 0 | 0 | 0 | 0 | 0 | metal | electrodeposition(25℃,60 min) | γ（polycrystalline） | nanosheets(porous network structure composed of intersected nanosheets) | 1.83 | 1 M KOH | Ni foam | 50 | 428
γ-NiOOH/NF | 1 | 0 | 0 | 0 | 0 | 0 | 0 | 0 | 0 | 0 | 0 | 0 | 0 | 0 | 0 | 0 | 0 | 0 | 0 | 0 | metal | electrodeposition(25℃,60 min) | γ（polycrystalline） | nanosheets(porous network structure composed of intersected nanosheets) | 1.83 | 1 M KOH | Ni foam | 100 | 485
Ni-β-FeOOH | 0.122807 | 0.877193 | 0 | 0 | 0 | 0 | 0 | 0 | 0 | 0 | 0 | 0 | 0 | 0 | 0 | 0 | 0 | 0 | 0 | 0 | oxyhydroxide | electrodeposition(25℃) | β（crystalline） | nanoprisms | - | 1 M KOH | Ni foam | 10 | 247 | 10.1039/c7ta03582a
Ni-β-FeOOH | 0.122807 | 0.877193 | 0 | 0 | 0 | 0 | 0 | 0 | 0 | 0 | 0 | 0 | 0 | 0 | 0 | 0 | 0 | 0 | 0 | 0 | oxyhydroxide | electrodeposition(25℃) | β（crystalline） | nanoprisms | - | 1 M KOH | Ni foam | 100 | 289
Ni-β-FeOOH | 0.08256881 | 0.9174312 | 0 | 0 | 0 | 0 | 0 | 0 | 0 | 0 | 0 | 0 | 0 | 0 | 0 | 0 | 0 | 0 | 0 | 0 | oxyhydroxide | electrodeposition(25℃) | β（crystalline） | nanoprisms | - | 1 M KOH | Ni foam | 10 | 277.3
Ni-β-FeOOH | 0.08256881 | 0.9174312 | 0 | 0 | 0 | 0 | 0 | 0 | 0 | 0 | 0 | 0 | 0 | 0 | 0 | 0 | 0 | 0 | 0 | 0 | oxyhydroxide | electrodeposition(25℃) | β（crystalline） | nanoprisms | - | 1 M KOH | Ni foam | 100 | 329
β-FeOOH | 0 | 1 | 0 | 0 | 0 | 0 | 0 | 0 | 0 | 0 | 0 | 0 | 0 | 0 | 0 | 0 | 0 | 0 | 0 | 0 | direct synthesis | hydrothermal(120℃，12h) | β（crystalline） | nanoprisms | - | 1 M KOH | Ni foam | 10 | 400
Ni-γ-FeOOH | - | - | 0 | 0 | 0 | 0 | 0 | 0 | 0 | 0 | 0 | 0 | 0 | 0 | 0 | 0 | 0 | 0 | 0 | 0 | oxyhydroxide | electrodeposition(25℃) | γ（crystalline） | - | - | 1 M KOH | Ni foam | 10 | 277
γ-FeOOH | 0 | 1 | 0 | 0 | 0 | 0 | 0 | 0 | 0 | 0 | 0 | 0 | 0 | 0 | 0 | 0 | 0 | 0 | 0 | 0 | chalcogenide | hydrothermal(100℃，1h) | γ（crystalline） | - | - | 1 M KOH | Ni foam | 10 | 434
Ni-CoOOH | - | 0 | - | 0 | 0 | 0 | 0 | 0 | 0 | 0 | 0 | 0 | 0 | 0 | 0 | 0 | 0 | 0 | 0 | 0 | oxyhydroxide | electrodeposition(25℃) | - | - | - | 1 M KOH | Ni foam | 10 | 369
CoOOH | 0 | 0 | 1 | 0 | 0 | 0 | 0 | 0 | 0 | 0 | 0 | 0 | 0 | 0 | 0 | 0 | 0 | 0 | 0 | 0 | direct synthesis | Chemical Oxides (25℃，10min） | - | - | - | 1 M KOH | Ni foam | 10 | 439
NiCoOOH-5 | 0.8333333 | 0 | 0.1666667 | 0 | 0 | 0 | 0 | 0 | 0 | 0 | 0 | 0 | 0 | 0 | 0 | 0 | 0 | 0 | 0 | 0 | direct synthesis | Chemical Oxides(30℃,24h) | crystalline | nanosheets | - | 1 M KOH | glassy carbon | 10 | 474.36 | 10.1039/c6ra16450a
NiFeOOH-7 | 0.875 | 0.125 | 0 | 0 | 0 | 0 | 0 | 0 | 0 | 0 | 0 | 0 | 0 | 0 | 0 | 0 | 0 | 0 | 0 | 0 | direct synthesis | Chemical Oxides(30℃,24h) | crystalline | nanosheets | - | 1 M KOH | glassy carbon | 10 | 505.91
NiFeOOH-5 | 0.8333333 | 0.1666667 | 0 | 0 | 0 | 0 | 0 | 0 | 0 | 0 | 0 | 0 | 0 | 0 | 0 | 0 | 0 | 0 | 0 | 0 | direct synthesis | Chemical Oxides(30℃,24h) | crystalline | nanosheets | - | 1 M KOH | glassy carbon | 10 | 476.12
NiCrOOH-8 | 0.8333333 | 0 | 0 | 0 | 0 | 0 | 0 | 0 | 0.1666667 | 0 | 0 | 0 | 0 | 0 | 0 | 0 | 0 | 0 | 0 | 0 | direct synthesis | Chemical Oxides(30℃,24h) | crystalline | nanosheets | - | 1 M KOH | glassy carbon | 2 | 433.22
NiFeOOH-3 | 0.75 | 0.25 | 0 | 0 | 0 | 0 | 0 | 0 | 0 | 0 | 0 | 0 | 0 | 0 | 0 | 0 | 0 | 0 | 0 | 0 | direct synthesis | Chemical Oxides(30℃,24h) | crystalline | nanosheets | - | 1 M KOH | glassy carbon | 2 | 419.42
NiFeOOH/CNT-24% | 0.8333333 | 0.1666667 | 0 | 0 | 0 | 0 | 0 | 0 | 0 | 0 | 0 | 0 | 0 | 0 | 0 | 0 | 0 | 0 | 0 | CNTs | direct synthesis | Chemical Oxides(30℃,24h) | crystalline | nanosheets | - | 1 M KOH | glassy carbon | 10 | 286
NiFeOOH/CNT-47% | 0.8333333 | 0.1666667 | 0 | 0 | 0 | 0 | 0 | 0 | 0 | 0 | 0 | 0 | 0 | 0 | 0 | 0 | 0 | 0 | 0 | CNTs | direct synthesis | Chemical Oxides(30℃,24h) | crystalline | nanosheets | - | 1 M KOH | glassy carbon | 10 | 278
NiFeOOH/CNT-57% | 0.8333333 | 0.1666667 | 0 | 0 | 0 | 0 | 0 | 0 | 0 | 0 | 0 | 0 | 0 | 0 | 0 | 0 | 0 | 0 | 0 | CNTs | direct synthesis | Chemical Oxides(30℃,24h) | crystalline | nanosheets | - | 1 M KOH | glassy carbon | 10 | 285
α-NiOOH | 1 | 0 | 0 | 0 | 0 | 0 | 0 | 0 | 0 | 0 | 0 | 0 | 0 | 0 | 0 | 0 | 0 | 0 | 0 | 0 | Ni2Cl(OH)3 | chemical oxide(150℃,12h) | α（crystalline） | nanosheets(porous、vertically aligned） | 2.34 | 1 M KOH | Ni foam | 10 | 266 | 10.1021/acssuschemeng.6b02788
α-NiOOH | 1 | 0 | 0 | 0 | 0 | 0 | 0 | 0 | 0 | 0 | 0 | 0 | 0 | 0 | 0 | 0 | 0 | 0 | 0 | 0 | Ni2Cl(OH)3 | chemical oxide(150℃,12h) | α（crystalline） | nanosheets(porous、vertically aligned） | 2.34 | 1 M KOH | Ni foam | 80 | 400
NiOxHy | 1 | 0 | 0 | 0 | 0 | 0 | 0 | 0 | 0 | 0 | 0 | 0 | 0 | 0 | 0 | 0 | 0 | 0 | 0 | 0 | direct synthesis | electrodeposition(25℃) | - | nanospheres | 10.9 | 1 M KOH | Ni foam | 10 | 339 | 10.1021/acscatal.8b01567
Ni0.9Fe0.1OxHy | 0.9 | 0.1 | 0 | 0 | 0 | 0 | 0 | 0 | 0 | 0 | 0 | 0 | 0 | 0 | 0 | 0 | 0 | 0 | 0 | 0 | direct synthesis | electrodeposition(25℃) | - | nanospheres | 46.9 | 1 M KOH | Ni foam | 10 | 263
Ni0.8Fe0.2OxHy | 0.8 | 0.2 | 0 | 0 | 0 | 0 | 0 | 0 | 0 | 0 | 0 | 0 | 0 | 0 | 0 | 0 | 0 | 0 | 0 | 0 | direct synthesis | electrodeposition(25℃) | - | nanospheres | 20.9 | 1 M KOH | Ni foam | 10 | 266
Ni0.7Fe0.3OxHy | 0.7 | 0.3 | 0 | 0 | 0 | 0 | 0 | 0 | 0 | 0 | 0 | 0 | 0 | 0 | 0 | 0 | 0 | 0 | 0 | 0 | direct synthesis | electrodeposition(25℃) | - | nanospheres | 20.9 | 1 M KOH | Ni foam | 10 | 271
Ni0.9Co0.1OxHy | 0.9 | 0 | 0.1 | 0 | 0 | 0 | 0 | 0 | 0 | 0 | 0 | 0 | 0 | 0 | 0 | 0 | 0 | 0 | 0 | 0 | direct synthesis | electrodeposition(25℃) | - | nanospheres | 63.4 | 1 M KOH | Ni foam | 10 | 302
Ni0.8Co0.1Fe0.1OxHy | 0.8 | 0.1 | 0.1 | 0 | 0 | 0 | 0 | 0 | 0 | 0 | 0 | 0 | 0 | 0 | 0 | 0 | 0 | 0 | 0 | 0 | direct synthesis | electrodeposition(25℃) | - | nanospheres | 24.2 | 1 M KOH | Ni foam | 10 | 241
Ni0.7Co0.1Fe0.2OxHy | 0.7 | 0.1 | 0.2 | 0 | 0 | 0 | 0 | 0 | 0 | 0 | 0 | 0 | 0 | 0 | 0 | 0 | 0 | 0 | 0 | 0 | direct synthesis | electrodeposition(25℃) | - | nanospheres | 24.4 | 1 M KOH | Ni foam | 10 | 256
Ni0.6Co0.1Fe0.3OxHy | 0.6 | 0.1 | 0.3 | 0 | 0 | 0 | 0 | 0 | 0 | 0 | 0 | 0 | 0 | 0 | 0 | 0 | 0 | 0 | 0 | 0 | direct synthesis | electrodeposition(25℃) | - | nanospheres | 22.8 | 1 M KOH | Ni foam | 10 | 237
Ni0.8Co0.2OxHy | 0.8 | 0 | 0.2 | 0 | 0 | 0 | 0 | 0 | 0 | 0 | 0 | 0 | 0 | 0 | 0 | 0 | 0 | 0 | 0 | 0 | direct synthesis | electrodeposition(25℃) | - | nanospheres | 55.8 | 1 M KOH | Ni foam | 10 | 319
Ni0.7Co0.2Fe0.1OxHy | 0.7 | 0.1 | 0.2 | 0 | 0 | 0 | 0 | 0 | 0 | 0 | 0 | 0 | 0 | 0 | 0 | 0 | 0 | 0 | 0 | 0 | direct synthesis | electrodeposition(25℃) | - | nanospheres | 16.4 | 1 M KOH | Ni foam | 10 | 258
Ni0.6Co0.2Fe0.2OxHy | 0.6 | 0.2 | 0.2 | 0 | 0 | 0 | 0 | 0 | 0 | 0 | 0 | 0 | 0 | 0 | 0 | 0 | 0 | 0 | 0 | 0 | direct synthesis | electrodeposition(25℃) | - | nanospheres | 15.8 | 1 M KOH | Ni foam | 10 | 291
Ni0.5Co0.2Fe0.3OxHy | 0.5 | 0.3 | 0.2 | 0 | 0 | 0 | 0 | 0 | 0 | 0 | 0 | 0 | 0 | 0 | 0 | 0 | 0 | 0 | 0 | 0 | direct synthesis | electrodeposition(25℃) | - | nanospheres | 14.8 | 1 M KOH | Ni foam | 10 | 296
Ni0.7Co0.3OxHy | 0.7 | 0 | 0.3 | 0 | 0 | 0 | 0 | 0 | 0 | 0 | 0 | 0 | 0 | 0 | 0 | 0 | 0 | 0 | 0 | 0 | direct synthesis | electrodeposition(25℃) | - | nanospheres | 80.7 | 1 M KOH | Ni foam | 10 | 357
Ni0.6Co0.3Fe0.1OxHy | 0.6 | 0.1 | 0.3 | 0 | 0 | 0 | 0 | 0 | 0 | 0 | 0 | 0 | 0 | 0 | 0 | 0 | 0 | 0 | 0 | 0 | direct synthesis | electrodeposition(25℃) | - | nanospheres | 19.4 | 1 M KOH | Ni foam | 10 | 294
Ni0.5Co0.3Fe0.2OxHy | 0.5 | 0.2 | 0.3 | 0 | 0 | 0 | 0 | 0 | 0 | 0 | 0 | 0 | 0 | 0 | 0 | 0 | 0 | 0 | 0 | 0 | direct synthesis | electrodeposition(25℃) | - | nanospheres | 20.1 | 1 M KOH | Ni foam | 10 | 303
Ni0.4Co0.3Fe0.3OxHy | 0.4 | 0.3 | 0.3 | 0 | 0 | 0 | 0 | 0 | 0 | 0 | 0 | 0 | 0 | 0 | 0 | 0 | 0 | 0 | 0 | 0 | direct synthesis | electrodeposition(25℃) | - | nanospheres | 15.8 | 1 M KOH | Ni foam | 10 | 279
FeOOH/CC | 0 | 1 | 0 | 0 | 0 | 0 | 0 | 0 | 0 | 0 | 0 | 0 | 0 | 0 | 0 | 0 | 0 | 0 | 0 | 0 | direct synthesis | calcination(350℃,2h） | low crystalline | nanoparticles | 2.23 | 1 M KOH | carbon cloth | 10 | 377 | 10.1002/adfm.201802463
FNF-0.1-300 | 0.4587156 | 0.5412844 | 0 | 0 | 0 | 0 | 0 | 0 | 0 | 0 | 0 | 0 | 0 | 0 | 0 | 0 | 0 | 0 | 0 | crystalline FeNi OOH | oxyhydroxide | calcination (300℃,5min) | amorphous/crystalline | nanosheets | 3.3 | 1 M KOH | FeNi foam | 10 | 215 | 10.1002/cctc.201900718
FNF-0.1-300 | 0.4587156 | 0.5412844 | 0 | 0 | 0 | 0 | 0 | 0 | 0 | 0 | 0 | 0 | 0 | 0 | 0 | 0 | 0 | 0 | 0 | crystalline FeNi OOH | oxyhydroxide | calcination (300℃,5min) | amorphous/crystalline | nanosheets | 3.3 | 1 M KOH | FeNi foam | 100 | 270
FNF-0.05 | - | - | 0 | 0 | 0 | 0 | 0 | 0 | 0 | 0 | 0 | 0 | 0 | 0 | 0 | 0 | 0 | 0 | 0 | crystalline FeNi OOH | metal | Chemical Oxides(25℃，24h) | amorphous | nanosheets | 3.2 | 1 M KOH | FeNi foam | 100 | 314.5
FNF-0.1 | - | - | 0 | 0 | 0 | 0 | 0 | 0 | 0 | 0 | 0 | 0 | 0 | 0 | 0 | 0 | 0 | 0 | 0 | crystalline FeNi OOH | metal | Chemical Oxides(25℃，24h) | amorphous | nanosheets | 4.1 | 1 M KOH | FeNi foam | 100 | 290
FNF-0.2 | - | - | 0 | 0 | 0 | 0 | 0 | 0 | 0 | 0 | 0 | 0 | 0 | 0 | 0 | 0 | 0 | 0 | 0 | crystalline FeNi OOH | metal | Chemical Oxides(25℃，24h) | amorphous | nanosheets | 8.5 | 1 M KOH | FeNi foam | 100 | 300
FNF-0.1-400 | - | - | 0 | 0 | 0 | 0 | 0 | 0 | 0 | 0 | 0 | 0 | 0 | 0 | 0 | 0 | 0 | 0 | 0 | crystalline FeNi OOH | oxyhydroxide | calcination (400℃,5min) | amorphous/crystalline | nanosheets | 3 | 1 M KOH | FeNi foam | 100 | 279
FeOOH2 nm/LDH | 0 | 1 | 0 | 0 | 0 | 0 | 0 | 0 | 0 | 0 | 0 | 0 | 0 | 0 | 0 | 0 | 0 | 0 | 0 | NiFe-LDHs | direct synthesis | hydrothermal(120℃,6h) | - | nanoparticles | 0.188 | 1 M KOH | glassy carbon | 10 | 174 | 10.1021/acscatal.8b03489
FeOOH18 nm/LDH | 0 | 1 | 0 | 0 | 0 | 0 | 0 | 0 | 0 | 0 | 0 | 0 | 0 | 0 | 0 | 0 | 0 | 0 | 0 | NiFe-LDHs | direct synthesis | hydrothermal(120℃,6h) | - | nanoparticles | 0.11 | 1 M KOH | glassy carbon | 10 | 185
Ni-Al-OOH | 0.9 | 0 | 0 | 0 | 0 | 0.1 | 0 | 0 | 0 | 0 | 0 | 0 | 0 | 0 | 0 | 0 | 0 | 0 | 0 | 0 | oxides/hydroxides | electro Oxides(25℃，20h) | γ（low crystalline） | nanoplates | - | 0.1 M KOH (pH=13) | FTO | 10 | 346 | 10.1021/acsaem.9b00265
Ni-OOH | 1 | 0 | 0 | 0 | 0 | 0 | 0 | 0 | 0 | 0 | 0 | 0 | 0 | 0 | 0 | 0 | 0 | 0 | 0 | 0 | oxides/hydroxides | electro Oxides(25℃，20h) | γ（low crystalline） | nanoplates | - | 0.1 M KOH (pH=13) | FTO | 10 | 371
AN-CuNiFe | 0.4210526 | 0.05263158 | 0 | 0 | 0 | 0 | 0 | 0 | 0 | 0.5263158 | 0 | 0 | 0 | 0 | 0 | 0 | 0 | 0 | 0 | 0 | oxides/hydroxides | photocorrosion(25℃,320s) | amorphous | nanocages | 0.52 | 1 M KOH | glassy carbon | 10 | 224 | doi.org/10.1002/anie.201812601
AN-CuNiFe | 0.4210526 | 0.05263158 | 0 | 0 | 0 | 0 | 0 | 0 | 0 | 0.5263158 | 0 | 0 | 0 | 0 | 0 | 0 | 0 | 0 | 0 | 0 | oxides/hydroxides | photocorrosion(25℃,320s) | amorphous | nanocages | - | 1 M KOH | Ni Foam | 10 | 181
ASF | 0.2238034 | 0.7761966 | 0 | 0 | 0 | 0 | 0 | 0 | 0 | 0 | 0 | 0 | 0 | 0 | 0 | 0 | 0 | 0 | 0 | 0 | oxyhydroxide | alkali etching oxidation(25℃，24h) | α（polycrystalline) | nanosheets | 2.22 | 1 M KOH | stainless steel | 10 | 256 | 10.1021/acssuschemeng.8b06386
Ni:FeOOH | 0.25 | 0.75 | 0 | 0 | 0 | 0 | 0 | 0 | 0 | 0 | 0 | 0 | 0 | 0 | 0 | 0 | 0 | 0 | 0 | 0 | direct synthesis | Successive Ionic Layer Deposition （25℃，30min） | α（polycrystalline) | nanosheets | - | 1 M KOH | Ni foam | 10 | 239 | 10.1016/j.jallcom.2019.01.324
NiCo2O4@FeOOH | 0 | 1 | 0 | 0 | 0 | 0 | 0 | 0 | 0 | 0 | 0 | 0 | 0 | 0 | 0 | 0 | 0 | 0 | 0 | NiCo2O4 | oxides/hydroxides | electrodeposition(25℃，500s） | - | nanowires | 50.83 | 1 M KOH | Ni Foam | 10 | 187 | 10.1002/cctc.201800606
NiCo2O4@FeOOH | 0 | 1 | 0 | 0 | 0 | 0 | 0 | 0 | 0 | 0 | 0 | 0 | 0 | 0 | 0 | 0 | 0 | 0 | 0 | NiCo2O4 | oxides/hydroxides | electrodeposition(25℃，500s） | - | nanowires | 50.83 | 1 M KOH | Ni Foam | 100 | 231
NiCo2O4@FeOOH | 0 | 1 | 0 | 0 | 0 | 0 | 0 | 0 | 0 | 0 | 0 | 0 | 0 | 0 | 0 | 0 | 0 | 0 | 0 | NiCo2O4 | oxides/hydroxides | electrodeposition(25℃，500s） | - | nanowires | 50.83 | 1 M KOH | Ni Foam | 200 | 241
NiCo2O4@FeOOH | 0 | 1 | 0 | 0 | 0 | 0 | 0 | 0 | 0 | 0 | 0 | 0 | 0 | 0 | 0 | 0 | 0 | 0 | 0 | NiCo2O4 | oxides/hydroxides | electrodeposition(25℃，50s） | - | nanowires | 45.64 | 1 M KOH | Ni Foam | 10 | 258.93
NiCo2O4@FeOOH | 0 | 1 | 0 | 0 | 0 | 0 | 0 | 0 | 0 | 0 | 0 | 0 | 0 | 0 | 0 | 0 | 0 | 0 | 0 | NiCo2O4 | oxides/hydroxides | electrodeposition(25℃，100s） | - | nanowires | 46.15 | 1 M KOH | Ni Foam | 10 | 258.6
NiCo2O4@FeOOH | 0 | 1 | 0 | 0 | 0 | 0 | 0 | 0 | 0 | 0 | 0 | 0 | 0 | 0 | 0 | 0 | 0 | 0 | 0 | NiCo2O4 | oxides/hydroxides | electrodeposition(25℃，200s） | - | nanowires | 47.68 | 1 M KOH | Ni Foam | 10 | 215
NiCo2O4@FeOOH | 0 | 1 | 0 | 0 | 0 | 0 | 0 | 0 | 0 | 0 | 0 | 0 | 0 | 0 | 0 | 0 | 0 | 0 | 0 | NiCo2O4 | oxides/hydroxides | electrodeposition(25℃，300s） | - | nanowires | 49.75 | 1 M KOH | Ni Foam | 10 | 217.32
NiCo2O4@FeOOH | 0 | 1 | 0 | 0 | 0 | 0 | 0 | 0 | 0 | 0 | 0 | 0 | 0 | 0 | 0 | 0 | 0 | 0 | 0 | NiCo2O4 | oxides/hydroxides | electrodeposition(25℃，1000s） | - | nanowires | 47.75 | 1 M KOH | Ni Foam | 10 | 233.54
CoFeP | 0 | 0.464 | 0.482 | 0 | 0 | 0 | 0 | 0 | 0 | 0 | 0 | 0 | 0 | 0 | 0 | 0 | 0.054 | 0 | 0 | 0 | direct synthesis | co-reduction(25℃） | amorphous | nanosheets | 4.75 | 1 M KOH | glassy carbon | 10 | 305 | doi.org/10.1016/j.jcis.2018.06.073
CoFeP | 0 | 0.464 | 0.482 | 0 | 0 | 0 | 0 | 0 | 0 | 0 | 0 | 0 | 0 | 0 | 0 | 0 | 0.054 | 0 | 0 | 0 | direct synthesis | co-reduction(25℃） | amorphous | nanosheets | 4.75 | 1 M KOH | glassy carbon | 50 | 369
CoP | 0 | 0 | 0.871 | 0 | 0 | 0 | 0 | 0 | 0 | 0 | 0 | 0 | 0 | 0 | 0 | 0 | 0.129 | 0 | 0 | 0 | direct synthesis | co-reduction(25℃） | - | nanosheets | 3.9 | 1 M KOH | glassy carbon | 10 | 387
FeP | 0 | 0.952 | 0 | 0 | 0 | 0 | 0 | 0 | 0 | 0 | 0 | 0 | 0 | 0 | 0 | 0 | 0.048 | 0 | 0 | 0 | direct synthesis | co-reduction(25℃） | - | nanosheets | 2.9 | 1 M KOH | glassy carbon | 10 | 418
CoFe | 0 | 0.481 | 0.519 | 0 | 0 | 0 | 0 | 0 | 0 | 0 | 0 | 0 | 0 | 0 | 0 | 0 | 0 | 0 | 0 | 0 | direct synthesis | co-reduction(25℃） | - | nanosheets | 2.25 | 1 M KOH | glassy carbon | 10 | 373
S-NiFeOOH | - | - | 0 | 0 | 0 | 0 | 0 | 0 | 0 | 0 | 0 | 0 | 0 | 0 | 0 | 0 | 0 | 0.04 | 0 | 0 | oxyhydroxide | hydrothermal(90℃，24h） | polycrystalline | nanosheets | 10.5 | 1 M KOH | Ni foam | 10 | 220 | 10.1016/j.jechem.2021.04.067
NiFeOOH | - | - | 0 | 0 | 0 | 0 | 0 | 0 | 0 | 0 | 0 | 0 | 0 | 0 | 0 | 0 | 0 | 0 | 0 | 0 | metal | corrosion(25℃，10h) | - | nanosheets | 0.51 | 1 M KOH | Ni foam | 10 | 240
Co0.7Fe0.3P/CNTs | 0 | 0.3 | 0.7 | 0 | 0 | 0 | 0 | 0 | 0 | 0 | 0 | 0 | 0 | 0 | 0 | 0 | 0 | 0 | 0 | CNTs | phosphide | electroxide(25℃, 13000s) | crystalline | nanoparticles | - | 1 M KOH | carbon paper | 10 | 243 | 10.1002/adfm.201606635
Co0.7Fe0.3P/CNTs | 0 | 0.3 | 0.7 | 0 | 0 | 0 | 0 | 0 | 0 | 0 | 0 | 0 | 0 | 0 | 0 | 0 | 0 | 0 | 0 | CNTs | phosphide | electroxide(25℃, 13000s) | crystalline | nanoparticles | - | 1 M PBS(pH=6.8) | carbon paper | 10 | 500
Co0.7Fe0.3OOH/CNTs | 0 | 0.3 | 0.7 | 0 | 0 | 0 | 0 | 0 | 0 | 0 | 0 | 0 | 0 | 0 | 0 | 0 | 0 | 0 | 0 | CNTs | direct synthesis | - | - | - | 63.5 | 1 M KOH | carbon paper | 10 | 279
CoP/CNTs | 0 | 0 | 1 | 0 | 0 | 0 | 0 | 0 | 0 | 0 | 0 | 0 | 0 | 0 | 0 | 0 | 0 | 0 | 0 | CNTs | phosphide | electroxide(25℃, 13000s) | crystalline | nanoparticles | - | 1 M KOH | carbon paper | 10 | 309
Co0.9Fe0.1P/CNTs | 0 | 0.1 | 0.9 | 0 | 0 | 0 | 0 | 0 | 0 | 0 | 0 | 0 | 0 | 0 | 0 | 0 | 0 | 0 | 0 | CNTs | phosphide | electroxide(25℃, 13000s) | crystalline | nanoparticles | - | 1 M KOH | carbon paper | 10 | 252.84
Co0.8Fe0.2P/CNTs | 0 | 0.2 | 0.8 | 0 | 0 | 0 | 0 | 0 | 0 | 0 | 0 | 0 | 0 | 0 | 0 | 0 | 0 | 0 | 0 | CNTs | phosphide | electroxide(25℃, 13000s) | crystalline | nanoparticles | - | 1 M KOH | carbon paper | 10 | 247.6
Co0.6Fe0.4P/CNTs | 0 | 0.4 | 0.6 | 0 | 0 | 0 | 0 | 0 | 0 | 0 | 0 | 0 | 0 | 0 | 0 | 0 | 0 | 0 | 0 | CNTs | phosphide | electroxide(25℃, 13000s) | crystalline | nanoparticles | - | 1 M KOH | carbon paper | 10 | 243.11
Co0.5Fe0.5P/CNTs | 0 | 0.5 | 0.5 | 0 | 0 | 0 | 0 | 0 | 0 | 0 | 0 | 0 | 0 | 0 | 0 | 0 | 0 | 0 | 0 | CNTs | phosphide | electroxide(25℃, 13000s) | crystalline | nanoparticles | - | 1 M KOH | carbon paper | 10 | 255.09
FeOOH(Se)/IF | 0 | 0.9617347 | 0 | 0 | 0 | 0 | 0 | 0 | 0 | 0 | 0 | 0 | 0 | 0 | 0 | 0 | 0 | 0 | 0.03826531 | 0 | FeSe | electroxide(25℃, 4h) | low crystalline | nanosheets | 1.22 | 1 M KOH | Fe Foam | 10 | 287 | 10.1021/jacs.9b01214
FeOOH(Se)/IF | 0 | 0.9617347 | 0 | 0 | 0 | 0 | 0 | 0 | 0 | 0 | 0 | 0 | 0 | 0 | 0 | 0 | 0 | 0 | 0.03826531 | 0 | FeSe | electroxide(25℃, 4h) | low crystalline | nanosheets | 1.22 | 1 M KOH | Fe Foam | 100 | 364
FeOOH/CC | 0 | 1 | 0 | 0 | 0 | 0 | 0 | 0 | 0 | 0 | 0 | 0 | 0 | 0 | 0 | 0 | 0 | 0 | 0 | 0 | direct synthesis | hydrothermal(120℃，12h) | - | nanorods | 0.68 | 1 M KOH | carbon cloth | 10 | 450.7
Se-FeOOH/CC | 0 | - | 0 | 0 | 0 | 0 | 0 | 0 | 0 | 0 | 0 | 0 | 0 | 0 | 0 | 0 | 0 | 0 | - | 0 | oxyhydroxide | (150℃，10 min) | - | nanorods | 0.68 | 1 M KOH | carbon cloth | 10 | 414.1
FeNiOOH(Se)/IF | - | - | 0 | 0 | 0 | 0 | 0 | 0 | 0 | 0 | 0 | 0 | 0 | 0 | 0 | 0 | 0 | 0 | - | 0 | NiFeSe | electroxide(25℃, 4h) | low crystalline | nanosheets | - | 1 M KOH | Fe Foam | 10 | 222
FeNiOOH(Se)/IF | - | - | 0 | 0 | 0 | 0 | 0 | 0 | 0 | 0 | 0 | 0 | 0 | 0 | 0 | 0 | 0 | 0 | - | 0 | NiFeSe | electroxide(25℃, 4h) | low crystalline | nanosheets | - | 1 M KOH | Fe Foam | 50 | 261
FeNiOOH(Se)/IF | - | - | 0 | 0 | 0 | 0 | 0 | 0 | 0 | 0 | 0 | 0 | 0 | 0 | 0 | 0 | 0 | 0 | - | 0 | NiFeSe | electroxide(25℃, 4h) | low crystalline | nanosheets | - | 1 M KOH | Fe Foam | 100 | 279
FeOOH | 0 | 1 | 0 | 0 | 0 | 0 | 0 | 0 | 0 | 0 | 0 | 0 | 0 | 0 | 0 | 0 | 0 | 0 | 0 | 0 | iron alkoxide | alkaline hydrolysis (90℃,24h) | α（crystalline） | nanoparticles | - | 0.1 M KOH (pH=13) | Ni foam | 10 | 390 | 10.1016/j.jiec.2017.09.013
FeOOH | 0 | 1 | 0 | 0 | 0 | 0 | 0 | 0 | 0 | 0 | 0 | 0 | 0 | 0 | 0 | 0 | 0 | 0 | 0 | 0 | iron alkoxide | alkaline hydrolysis (90℃,24h) | α（crystalline） | nanoparticles | - | 0.1 M KOH (pH=13) | Ni foam | 20 | 485
FeOOH | 0 | 1 | 0 | 0 | 0 | 0 | 0 | 0 | 0 | 0 | 0 | 0 | 0 | 0 | 0 | 0 | 0 | 0 | 0 | 0 | iron alkoxide | alkaline hydrolysis (90℃,24h) | α（crystalline） | nanoparticles | - | 1 M KOH | Ni foam | 100 | 470
r-NiFe/NF | 0.74 | 0.36 | 0 | 0 | 0 | 0 | 0 | 0 | 0 | 0 | 0 | 0 | 0 | 0 | 0 | 0 | 0 | 0 | 0 | 0 | oxides/hydroxides | NaBH4 reduction (25 ℃, 20 min) | amorphous | nanosheets | - | 1 M KOH | Ni foam | 240 | 270 | 10.1021/acsenergylett.8b00696
NiFe/NF | 0.74 | 0.36 | 0 | 0 | 0 | 0 | 0 | 0 | 0 | 0 | 0 | 0 | 0 | 0 | 0 | 0 | 0 | 0 | 0 | 0 | direct synthesis | electrodeposition(10℃) | amorphous | nanosheets | - | 1 M KOH | Ni foam | 100 | 270
r-NiFe/GC | 0.74 | 0.36 | 0 | 0 | 0 | 0 | 0 | 0 | 0 | 0 | 0 | 0 | 0 | 0 | 0 | 0 | 0 | 0 | 0 | 0 | oxides/hydroxides | NaBH4 reduction (25 ℃, 20 min) | amorphous | nanosheets | - | 1 M KOH | glassy carbon | 15 | 300
NiFe/NF | 0.74 | 0.36 | 0 | 0 | 0 | 0 | 0 | 0 | 0 | 0 | 0 | 0 | 0 | 0 | 0 | 0 | 0 | 0 | 0 | 0 | direct synthesis | electrodeposition(10℃) | amorphous | nanosheets | - | 1 M KOH | glassy carbon | 15 | 370
FeOOH/NF | 0 | 1 | 0 | 0 | 0 | 0 | 0 | 0 | 0 | 0 | 0 | 0 | 0 | 0 | 0 | 0 | 0 | 0 | 0 | 0 | direct synthesis | electrodeposition(25℃,15 min) | amorphous | nanosheets | - | 1 M KOH | Ni foam | 10 | 300 | 10.1016/j.jechem.2017.04.012
Fe-OH/NF-100 | 0 | 1 | 0 | 0 | 0 | 0 | 0 | 0 | 0 | 0 | 0 | 0 | 0 | 0 | 0 | 0 | 0 | 0 | 0 | 0 | oxyhydroxide | calcination(100℃,2h） | amorphous | nanosheets | - | 1 M KOH | Ni foam | 10 | 296
Fe-OH/NF-200 | 0 | 1 | 0 | 0 | 0 | 0 | 0 | 0 | 0 | 0 | 0 | 0 | 0 | 0 | 0 | 0 | 0 | 0 | 0 | 0 | oxyhydroxide | calcination(200℃,2h） | amorphous | nanosheets | - | 1 M KOH | Ni foam | 10 | 290
Fe-OH/NF-300 | 0 | 1 | 0 | 0 | 0 | 0 | 0 | 0 | 0 | 0 | 0 | 0 | 0 | 0 | 0 | 0 | 0 | 0 | 0 | 0 | oxyhydroxide | calcination(300℃,2h） | α（crystalline） | nanoparticles | - | 1 M KOH | Ni foam | 10 | 370
Fe-OH/NF-400 | 0 | 1 | 0 | 0 | 0 | 0 | 0 | 0 | 0 | 0 | 0 | 0 | 0 | 0 | 0 | 0 | 0 | 0 | 0 | 0 | oxyhydroxide | calcination(400℃,2h） | α（crystalline） | nanoparticles | - | 1 M KOH | Ni foam | 10 | 315
FexNi1-XO | 0.9 | 0.1 | 0 | 0 | 0 | 0 | 0 | 0 | 0 | 0 | 0 | 0 | 0 | 0 | 0 | 0 | 0 | 0 | 0 | 0 | oxides/hydroxides | electroxide(25℃） | crystalline | nanoparticles | 0.021 | 0.5 M KOH (pH=13.69) | Au | 10 | 297 | 10.1021/acsnano.5b00520
NiO | 1 | 0 | 0 | 0 | 0 | 0 | 0 | 0 | 0 | 0 | 0 | 0 | 0 | 0 | 0 | 0 | 0 | 0 | 0 | 0 | oxides/hydroxides | electroxide(25℃） | crystalline | nanoparticles | - | 0.5 M KOH (pH=13.69) | Au | 1 | 280 | 10.1002/adfm.201303600
NiFeCr | 0.25 | 0.25 | 0 | 0 | 0 | 0 | 0 | 0 | 0.5 | 0 | 0 | 0 | 0 | 0 | 0 | 0 | 0 | 0 | 0 | 0 | oxides/hydroxides | electroxide(25℃） | amorphous | nanodots (very small nanoparticles) | 0.041 | 0.1 M KOH (pH=13) | glassy carbon | 10 | 490 | 10.1021/acs.chemmater.0c01067
CoFeCr | 0 | 0.3333333 | 0.3333333 | 0 | 0 | 0 | 0 | 0 | 0.3333333 | 0 | 0 | 0 | 0 | 0 | 0 | 0 | 0 | 0 | 0 | 0 | oxides/hydroxides | electroxide(25℃） | amorphous | nanodots (very small nanoparticles) | 0.051 | 0.1 M KOH (pH=13) | glassy carbon | 10 | 480
NiFeCr | 0.25 | 0.25 | 0 | 0 | 0 | 0 | 0 | 0 | 0.5 | 0 | 0 | 0 | 0 | 0 | 0 | 0 | 0 | 0 | 0 | 0 | oxides/hydroxides | electroxide(25℃） | amorphous | nanodots (very small nanoparticles) | - | 0.1 M KOH (pH=13) | Ni foam | 10 | 290
NiFe | 0.5 | 0.5 | 0 | 0 | 0 | 0 | 0 | 0 | 0 | 0 | 0 | 0 | 0 | 0 | 0 | 0 | 0 | 0 | 0 | 0 | oxides/hydroxides | electroxide(25℃） | crystalline | nanoparticles | 0.031 | 0.1 M KOH (pH=13) | glassy carbon | 2 | 472.02
NiCr | - | 0 | 0 | 0 | 0 | 0 | 0 | 0 | - | 0 | 0 | 0 | 0 | 0 | 0 | 0 | 0 | 0 | 0 | 0 | oxides/hydroxides | electroxide(25℃） | - | - | - | 0.1 M KOH (pH=13) | glassy carbon | 1.05 | 480.72
CoFe | 0 | 0.5 | 0.5 | 0 | 0 | 0 | 0 | 0 | 0 | 0 | 0 | 0 | 0 | 0 | 0 | 0 | 0 | 0 | 0 | 0 | oxides/hydroxides | electroxide(25℃） | crystalline | nanoparticles | 0.04 | 0.1 M KOH (pH=13) | glassy carbon | 2 | 432.2
CoCr | 0 | 0 | - | 0 | 0 | 0 | 0 | 0 | - | 0 | 0 | 0 | 0 | 0 | 0 | 0 | 0 | 0 | 0 | 0 | oxides/hydroxides | electroxide(25℃） | - | - | - | 0.1 M KOH (pH=13) | glassy carbon | 2 | 468.51
FeCr | 0 | - | 0 | 0 | 0 | 0 | 0 | 0 | - | 0 | 0 | 0 | 0 | 0 | 0 | 0 | 0 | 0 | 0 | 0 | oxides/hydroxides | electroxide(25℃） | - | - | - | 0.1 M KOH (pH=13) | glassy carbon | 0.165 | 490.21
h-NiFeCr | 0.9887324 | 0.01066398 | 0 | 0 | 0 | 0 | 0 | 0 | 0.0006036217 | 0 | 0 | 0 | 0 | 0 | 0 | 0 | 0 | 0 | 0 | 0 | LDHs | electroxide(25℃,300s） | β | nanosheets | 1.374 | 1 M KOH | Ni foam | 100 | 260 | 10.1021/acsami.7b12629
NiFe | - | - | 0 | 0 | 0 | 0 | 0 | 0 | 0 | 0 | 0 | 0 | 0 | 0 | 0 | 0 | 0 | 0 | 0 | 0 | LDHs | electroxide(25℃,300s） | γ | nanosheets | 0.884 | 1 M KOH | Ni foam | 100 | 295
CoFeCr | 0 | 0.2857143 | 0.4285714 | 0 | 0 | 0 | 0 | 0 | 0.2857143 | 0 | 0 | 0 | 0 | 0 | 0 | 0 | 0 | 0 | 0 | 0 | oxides/hydroxides | electroxide(25℃,900s） | amorphous | nanoparticles | 1.2965 | 1 M KOH | Ni foam | 10 | 230 | 10.1016/j.jpowsour.2018.09.063
CoFeCr | 0 | 0.2857143 | 0.4285714 | 0 | 0 | 0 | 0 | 0 | 0.2857143 | 0 | 0 | 0 | 0 | 0 | 0 | 0 | 0 | 0 | 0 | 0 | oxides/hydroxides | electroxide(25℃,900s） | amorphous | nanoparticles | 1.2965 | 1 M KOH | Ni foam | 100 | 270
FeOOH@Ni(OH)2 | 0 | 1 | 0 | 0 | 0 | 0 | 0 | 0 | 0 | 0 | 0 | 0 | 0 | 0 | 0 | 0 | 0 | 0 | 0 | Ni(OH)2 | MOF(MIL-53(Fe)) | hydrothermal (100℃,24h) | β（crystalline） | nanoparticles | 101 | 1 M KOH | glassy carbon | 10 | 310 | j.electacta.2019.01.157
FeOOH | 0 | 1 | 0 | 0 | 0 | 0 | 0 | 0 | 0 | 0 | 0 | 0 | 0 | 0 | 0 | 0 | 0 | 0 | 0 | 0 | MOF(MIL-53(Fe)) | hydrothermal (100℃,24h) | β（crystalline） | nanoparticles | 70 | 1 M KOH | glassy carbon | 10 | 400

## Sheet1
FeSO4·7H2O | 278.01 | 1.3143 | 0.004727528 | 0.00995849 | 0.4747233 | 0.5277148 | 0.8254046
NiSO4·6H2O | 262.848 | 1.1121 | 0.004230962 |  | 0.4248598 | 0.4722852 |  | 0.8088306
CoSO4·7H2O | 281.1 | 0.2811 | 0.001 |  | 0.1004168 |  | 0.1745954 | 0.1911694